## I-V Characteristic (mA-mm)
VDS (V) | VGS = -0.300 V | VGS = 0.100 V | VGS = 0.500 V | VGS = 0.900 V
0 | -2.6693e-05 | -0.5051 | -1.0051 | -5.383
0.01 | 0.0007514 | 7.653 | 15.737 | 12.815
0.02 | 0.0013219 | 15.157 | 32.18 | 30.562
0.03 | 0.0017497 | 22.221 | 48.597 | 48.363
0.04 | 0.0020774 | 28.708 | 65.18 | 66.36
0.05 | 0.0023397 | 34.523 | 81.27 | 83.9
0.06 | 0.0025399 | 39.792 | 97.25 | 101.26
0.07 | 0.0027181 | 44.615 | 113.48 | 118.91
0.08 | 0.0028727 | 48.842 | 129.39 | 136.48
0.09 | 0.0030062 | 52.574 | 144.72 | 153.37
0.1 | 0.0031508 | 55.86 | 160.17 | 170.36
0.11 | 0.003265 | 58.57 | 175.57 | 187.49
0.12 | 0.0033898 | 61.13 | 190.28 | 203.97
0.13 | 0.003505 | 63.47 | 205.23 | 220.72
0.14 | 0.0036196 | 65.44 | 219.58 | 236.89
0.15 | 0.0037418 | 67.34 | 233.82 | 253.13
0.16 | 0.0038555 | 68.94 | 247.58 | 269
0.17 | 0.0039786 | 70.37 | 261.1 | 284.57
0.18 | 0.0040954 | 71.73 | 274.45 | 300.28
0.19 | 0.0042104 | 72.81 | 287.33 | 315.41
0.2 | 0.0043517 | 74.05 | 299.86 | 330.33
0.21 | 0.0044773 | 75.14 | 312.21 | 345.25
0.22 | 0.0046298 | 76.19 | 324.13 | 359.9
0.23 | 0.004762 | 77.28 | 335.52 | 374.04
0.24 | 0.0049021 | 78.29 | 346.81 | 388.07
0.25 | 0.0050505 | 79.56 | 357.48 | 401.91
0.26 | 0.0051912 | 80.64 | 367.7 | 415.24
0.27 | 0.0053521 | 81.94 | 377.86 | 428.72
0.28 | 0.0055085 | 83.14 | 387.43 | 441.5
0.29 | 0.0056639 | 84.44 | 396.58 | 454.13
0.3 | 0.005727 | 85.69 | 405.39 | 466.38
0.31 | 0.005914 | 86.91 | 413.96 | 478.49
0.32 | 0.006095 | 88.12 | 422.12 | 490.47
0.33 | 0.006253 | 89.13 | 429.9 | 501.83
0.34 | 0.006473 | 90.44 | 437.32 | 512.89
0.35 | 0.006646 | 91.52 | 444.55 | 523.77
0.36 | 0.006856 | 92.72 | 451.32 | 534.49
0.37 | 0.007031 | 93.8 | 457.81 | 544.67
0.38 | 0.007246 | 94.72 | 463.94 | 554.47
0.39 | 0.007453 | 95.84 | 469.86 | 564.07
0.4 | 0.007668 | 97.01 | 475.61 | 573.5
0.41 | 0.007888 | 97.96 | 481 | 582.2
0.42 | 0.008135 | 99.07 | 486.12 | 591
0.43 | 0.008369 | 100.15 | 491.11 | 599.3
0.44 | 0.008579 | 101.28 | 495.95 | 607.4
0.45 | 0.008854 | 102.3 | 500.55 | 615
0.46 | 0.009121 | 103.47 | 504.89 | 622.2
0.47 | 0.009428 | 104.34 | 509.2 | 629.3
0.48 | 0.009728 | 105.53 | 513.41 | 636.1
0.49 | 0.010021 | 106.63 | 517.41 | 642.5
0.5 | 0.010385 | 107.7 | 521.27 | 648.7
0.51 | 0.01071 | 108.97 | 525.02 | 654.5
0.52 | 0.011094 | 109.93 | 528.82 | 660.1
0.53 | 0.011464 | 111.17 | 532.34 | 665.8
0.54 | 0.011896 | 112.36 | 535.76 | 670.5
0.55 | 0.012284 | 113.56 | 539.03 | 675.6
0.56 | 0.012763 | 114.68 | 542.39 | 680.2
0.57 | 0.013218 | 115.91 | 545.55 | 684.3
0.58 | 0.013766 | 117.07 | 548.59 | 688.4
0.59 | 0.014242 | 118.44 | 551.57 | 692
0.6 | 0.014822 | 119.62 | 554.41 | 696
0.61 | 0.015323 | 120.74 | 557.28 | 699.5
0.62 | 0.015815 | 122.1 | 559.97 | 702.5
0.63 | 0.01642 | 123.34 | 562.55 | 705.3
0.64 | 0.017037 | 124.66 | 565.16 | 708
0.65 | 0.017673 | 125.97 | 567.54 | 710.6
0.66 | 0.018208 | 127.09 | 569.89 | 712.8
0.67 | 0.018892 | 128.45 | 571.9 | 715.2
0.68 | 0.019665 | 129.82 | 574.1 | 717
0.69 | 0.020354 | 131.08 | 576.4 | 718.8
0.7 | 0.020932 | 132.42 | 578.2 | 720.6
0.71 | 0.021652 | 133.68 | 580.2 | 722.1
0.72 | 0.022403 | 135.02 | 582 | 723.6
0.73 | 0.02311 | 136.27 | 583.8 | 725
0.74 | 0.023956 | 137.65 | 585.6 | 725.9
0.75 | 0.024626 | 138.84 | 587.3 | 727.1
0.76 | 0.02545 | 140.16 | 588.8 | 728.1
0.77 | 0.026199 | 141.5 | 590.4 | 729
0.78 | 0.027031 | 142.84 | 591.8 | 729.7
0.79 | 0.027903 | 144.22 | 593.3 | 730.9
0.8 | 0.028827 | 145.39 | 594.7 | 731.5
0.81 | 0.029634 | 146.83 | 595.9 | 731.9
0.82 | 0.030565 | 148.25 | 597.6 | 732.9
0.83 | 0.031511 | 149.53 | 598.6 | 733.1
0.84 | 0.032239 | 151.06 | 599.8 | 733.5
0.85 | 0.033279 | 152.24 | 601.1 | 734.3
0.86 | 0.034373 | 153.68 | 602.2 | 734.7
0.87 | 0.035411 | 155.12 | 603.6 | 735.1
0.88 | 0.036265 | 156.45 | 604.6 | 735.5
0.89 | 0.037316 | 157.87 | 605.8 | 736.1
0.9 | 0.038338 | 159.2 | 607.1 | 736.3
0.91 | 0.039374 | 160.68 | 607.8 | 736.5
0.92 | 0.040396 | 162.16 | 609 | 737.3
0.93 | 0.041728 | 163.57 | 610.2 | 737.3
0.94 | 0.04276 | 164.86 | 611.2 | 737.5
0.95 | 0.043665 | 166.37 | 612 | 738.1
0.96 | 0.044977 | 167.85 | 613.1 | 738.3
0.97 | 0.046058 | 169.32 | 614.2 | 738.4
0.98 | 0.047399 | 170.84 | 615.2 | 738.7
0.99 | 0.048443 | 172.1 | 616.3 | 738.8
1 | 0.049663 | 173.67 | 617.2 | 739.5