## I-V Characteristic (mA-mm)
VDS (V) | VGS = -0.300 V | VGS = 0.100 V | VGS = 0.500 V | VGS = 0.900 V
0 | -1.3725e-05 | -0.42253 | -1.0247 | -5.369
0.01 | 0.0007254 | 7.597 | 15.701 | 12.61
0.02 | 0.0012706 | 15.182 | 32.045 | 30.576
0.03 | 0.0016816 | 22.123 | 48.864 | 48.326
0.04 | 0.0019946 | 28.665 | 65.08 | 66.38
0.05 | 0.0022416 | 34.475 | 81.66 | 83.78
0.06 | 0.0024375 | 39.739 | 97.64 | 101.73
0.07 | 0.0026095 | 44.49 | 113.62 | 119.19
0.08 | 0.00275 | 48.699 | 129.42 | 136.4
0.09 | 0.0028751 | 52.428 | 144.94 | 153.62
0.1 | 0.0029995 | 55.709 | 160.59 | 170.72
0.11 | 0.0031022 | 58.32 | 175.71 | 187.78
0.12 | 0.0032194 | 60.97 | 190.71 | 204.43
0.13 | 0.0033338 | 63.25 | 205.47 | 220.94
0.14 | 0.0034329 | 65.26 | 219.91 | 237.28
0.15 | 0.003558 | 66.98 | 234.15 | 253.79
0.16 | 0.003673 | 68.65 | 248.03 | 269.49
0.17 | 0.0037946 | 70.05 | 261.53 | 285.26
0.18 | 0.0038974 | 71.35 | 274.71 | 300.72
0.19 | 0.0040208 | 72.65 | 287.98 | 315.98
0.2 | 0.0041416 | 73.59 | 300.46 | 331.33
0.21 | 0.0042507 | 74.8 | 312.62 | 345.95
0.22 | 0.0043943 | 75.78 | 324.47 | 360.36
0.23 | 0.0045253 | 76.9 | 335.97 | 374.86
0.24 | 0.0046567 | 78.05 | 347.28 | 388.82
0.25 | 0.0047995 | 79.06 | 357.81 | 402.71
0.26 | 0.0049419 | 80.31 | 368.16 | 416.05
0.27 | 0.0050929 | 81.6 | 378.26 | 429.4
0.28 | 0.0052181 | 82.82 | 387.71 | 442.29
0.29 | 0.0053733 | 84.02 | 396.99 | 455.06
0.3 | 0.0055328 | 85.29 | 405.83 | 467.34
0.31 | 0.0056698 | 86.47 | 414.33 | 479.54
0.32 | 0.005714 | 87.74 | 422.4 | 491.22
0.33 | 0.005908 | 88.85 | 430.34 | 502.72
0.34 | 0.0061 | 89.87 | 437.72 | 514.09
0.35 | 0.006242 | 91.12 | 444.87 | 524.79
0.36 | 0.006465 | 92.28 | 451.61 | 535.39
0.37 | 0.006663 | 93.36 | 458.1 | 545.58
0.38 | 0.00688 | 94.45 | 464.32 | 555.37
0.39 | 0.007041 | 95.43 | 470.2 | 565.12
0.4 | 0.007264 | 96.61 | 475.89 | 574.3
0.41 | 0.007472 | 97.63 | 481.3 | 583.4
0.42 | 0.007681 | 98.67 | 486.44 | 591.5
0.43 | 0.007906 | 99.75 | 491.37 | 600
0.44 | 0.008135 | 100.85 | 496.14 | 607.9
0.45 | 0.008371 | 101.88 | 500.73 | 615.6
0.46 | 0.008604 | 102.98 | 505.15 | 623
0.47 | 0.008902 | 104.08 | 509.42 | 630
0.48 | 0.009221 | 105.04 | 513.53 | 636.7
0.49 | 0.009522 | 106.24 | 517.55 | 643.3
0.5 | 0.009818 | 107.39 | 521.43 | 649.3
0.51 | 0.010172 | 108.46 | 525.25 | 655
0.52 | 0.010531 | 109.66 | 528.86 | 660.9
0.53 | 0.010879 | 110.62 | 532.43 | 666.1
0.54 | 0.011262 | 111.87 | 535.85 | 670.9
0.55 | 0.01169 | 113.1 | 539.2 | 676
0.56 | 0.012131 | 114.24 | 542.53 | 680.4
0.57 | 0.012552 | 115.57 | 545.58 | 684.5
0.58 | 0.01309 | 116.67 | 548.66 | 688.8
0.59 | 0.01354 | 118.03 | 551.61 | 692.6
0.6 | 0.014066 | 119.15 | 554.53 | 696.4
0.61 | 0.014504 | 120.44 | 557.27 | 699.6
0.62 | 0.015117 | 121.64 | 559.96 | 702.6
0.63 | 0.015643 | 122.92 | 562.57 | 705.7
0.64 | 0.01618 | 124.24 | 565.1 | 708.4
0.65 | 0.016812 | 125.51 | 567.53 | 710.7
0.66 | 0.017392 | 126.81 | 569.79 | 713.2
0.67 | 0.018055 | 127.89 | 572 | 715.3
0.68 | 0.018628 | 129.31 | 574.1 | 717.2
0.69 | 0.019335 | 130.67 | 576.4 | 718.8
0.7 | 0.019954 | 131.92 | 578 | 720.6
0.71 | 0.020656 | 133.28 | 580 | 722
0.72 | 0.021354 | 134.51 | 581.9 | 723.4
0.73 | 0.021959 | 135.83 | 583.4 | 724.9
0.74 | 0.022765 | 137.12 | 585.4 | 725.9
0.75 | 0.02344 | 138.45 | 587.2 | 726.9
0.76 | 0.024294 | 139.68 | 588.6 | 727.9
0.77 | 0.025145 | 141.02 | 590.2 | 728.7
0.78 | 0.025893 | 142.42 | 591.4 | 729.7
0.79 | 0.026655 | 143.73 | 593.3 | 730.3
0.8 | 0.027458 | 145.1 | 594.3 | 731.1
0.81 | 0.028297 | 146.25 | 595.8 | 731.5
0.82 | 0.029118 | 147.75 | 597.4 | 732.1
0.83 | 0.030072 | 149.13 | 598.8 | 733.1
0.84 | 0.030995 | 150.47 | 599.9 | 733.3
0.85 | 0.031923 | 152 | 601 | 733.8
0.86 | 0.032627 | 153.18 | 602.2 | 734.5
0.87 | 0.0337 | 154.6 | 603 | 734.7
0.88 | 0.034659 | 156.05 | 604.2 | 735.1
0.89 | 0.035694 | 157.51 | 605.5 | 735.5
0.9 | 0.036506 | 158.88 | 606.5 | 735.6
0.91 | 0.037661 | 160.29 | 607.6 | 736.3
0.92 | 0.038762 | 161.67 | 608.6 | 736.3
0.93 | 0.039674 | 163.15 | 609.9 | 736.7
0.94 | 0.040809 | 164.65 | 610.8 | 737.3
0.95 | 0.04194 | 165.97 | 611.8 | 737.4
0.96 | 0.043011 | 167.42 | 613 | 737.9
0.97 | 0.043994 | 168.96 | 613.8 | 737.9
0.98 | 0.045166 | 170.37 | 615 | 738.3
0.99 | 0.046411 | 171.93 | 616.2 | 738.6
1 | 0.047611 | 173.12 | 617 | 738.6