## I-V Characteristic (mA-mm)
VDS (V) | VGS = -0.300 V | VGS = 0.100 V | VGS = 0.500 V | VGS = 0.900 V
0 | -2.3493e-05 | -0.5336 | -1.0616 | -5.338
0.01 | 0.0007214 | 7.644 | 15.673 | 12.555
0.02 | 0.0012683 | 15.194 | 32.288 | 30.782
0.03 | 0.0016758 | 22.215 | 48.83 | 48.503
0.04 | 0.0019927 | 28.666 | 65.17 | 66.68
0.05 | 0.0022391 | 34.587 | 81.72 | 84.22
0.06 | 0.0024405 | 39.861 | 97.83 | 101.88
0.07 | 0.0026047 | 44.582 | 113.85 | 119.47
0.08 | 0.0027376 | 48.805 | 129.62 | 136.67
0.09 | 0.0028765 | 52.552 | 145.54 | 154.21
0.1 | 0.0029891 | 55.857 | 160.85 | 171.08
0.11 | 0.0031191 | 58.49 | 176.07 | 188.02
0.12 | 0.0032235 | 61.05 | 191.16 | 204.94
0.13 | 0.0033325 | 63.37 | 205.95 | 221.74
0.14 | 0.0034379 | 65.41 | 220.51 | 237.85
0.15 | 0.0035364 | 67.22 | 234.63 | 254.19
0.16 | 0.0036612 | 68.75 | 248.54 | 270.24
0.17 | 0.0037703 | 70.25 | 262.13 | 285.76
0.18 | 0.003887 | 71.49 | 275.1 | 301.46
0.19 | 0.0040156 | 72.69 | 288.48 | 316.87
0.2 | 0.004144 | 73.9 | 300.99 | 331.84
0.21 | 0.0042774 | 74.86 | 313.1 | 346.63
0.22 | 0.0043859 | 75.96 | 324.99 | 361.08
0.23 | 0.0045245 | 77.02 | 336.68 | 375.8
0.24 | 0.0046611 | 78.04 | 347.71 | 389.55
0.25 | 0.0047744 | 79.2 | 358.41 | 403.24
0.26 | 0.0049423 | 80.29 | 368.79 | 416.94
0.27 | 0.0050675 | 81.54 | 378.8 | 430.3
0.28 | 0.0052239 | 82.78 | 388.29 | 443.1
0.29 | 0.0053742 | 84.1 | 397.45 | 455.81
0.3 | 0.0055342 | 85.21 | 406.35 | 468.19
0.31 | 0.0056932 | 86.49 | 414.89 | 480.25
0.32 | 0.005688 | 87.67 | 422.8 | 492.1
0.33 | 0.005887 | 88.9 | 430.79 | 503.61
0.34 | 0.00607 | 90.06 | 438.22 | 514.82
0.35 | 0.006263 | 91.08 | 445.22 | 525.62
0.36 | 0.006432 | 92.22 | 451.97 | 536.03
0.37 | 0.006632 | 93.32 | 458.53 | 546.48
0.38 | 0.006827 | 94.37 | 464.71 | 556.35
0.39 | 0.007035 | 95.56 | 470.6 | 565.86
0.4 | 0.007235 | 96.47 | 476.21 | 575
0.41 | 0.007445 | 97.66 | 481.63 | 584
0.42 | 0.007665 | 98.6 | 486.82 | 592.6
0.43 | 0.007848 | 99.72 | 491.73 | 601
0.44 | 0.008116 | 100.71 | 496.52 | 609
0.45 | 0.008349 | 101.84 | 501.07 | 616.6
0.46 | 0.00862 | 102.83 | 505.55 | 623.8
0.47 | 0.008862 | 104.02 | 509.7 | 630.5
0.48 | 0.009136 | 105.1 | 513.83 | 637.5
0.49 | 0.009451 | 106.09 | 517.89 | 643.9
0.5 | 0.009745 | 107.33 | 521.78 | 650.1
0.51 | 0.010104 | 108.39 | 525.53 | 655.8
0.52 | 0.010504 | 109.53 | 529.14 | 661.5
0.53 | 0.010839 | 110.82 | 532.71 | 666.7
0.54 | 0.011177 | 111.68 | 536.13 | 671.7
0.55 | 0.01162 | 113 | 539.45 | 676.4
0.56 | 0.012062 | 114.16 | 542.68 | 681.1
0.57 | 0.012518 | 115.37 | 545.79 | 685.2
0.58 | 0.012983 | 116.63 | 548.9 | 689.6
0.59 | 0.013417 | 117.78 | 551.88 | 693.2
0.6 | 0.013926 | 119.07 | 554.72 | 696.5
0.61 | 0.014395 | 120.37 | 557.42 | 700
0.62 | 0.014968 | 121.56 | 560.16 | 703.2
0.63 | 0.015542 | 122.76 | 562.75 | 706
0.64 | 0.016085 | 124.1 | 565.24 | 708.9
0.65 | 0.016604 | 125.24 | 567.66 | 711.2
0.66 | 0.017259 | 126.63 | 569.93 | 713.7
0.67 | 0.017846 | 127.91 | 572.3 | 715.7
0.68 | 0.018485 | 129.05 | 574.3 | 717.6
0.69 | 0.019089 | 130.44 | 576.4 | 719.3
0.7 | 0.019787 | 131.76 | 578.2 | 721
0.71 | 0.020409 | 132.98 | 580.2 | 722.4
0.72 | 0.02106 | 134.41 | 582.1 | 723.9
0.73 | 0.021835 | 135.53 | 584 | 725.3
0.74 | 0.022525 | 136.95 | 585.5 | 726
0.75 | 0.02333 | 138.3 | 587.6 | 727.4
0.76 | 0.023979 | 139.58 | 588.7 | 728.1
0.77 | 0.024787 | 140.84 | 590.2 | 729
0.78 | 0.025619 | 142.16 | 591.8 | 729.8
0.79 | 0.026454 | 143.46 | 593.3 | 730.7
0.8 | 0.02712 | 144.84 | 594.6 | 731.3
0.81 | 0.02806 | 146.15 | 596.2 | 731.9
0.82 | 0.028879 | 147.41 | 597.2 | 732.5
0.83 | 0.029705 | 148.84 | 598.3 | 733.1
0.84 | 0.030644 | 150.3 | 599.8 | 733.8
0.85 | 0.031467 | 151.64 | 601 | 734.3
0.86 | 0.032479 | 153.08 | 602.2 | 734.9
0.87 | 0.033255 | 154.28 | 603.5 | 735.1
0.88 | 0.034325 | 155.84 | 604.6 | 735.5
0.89 | 0.03518 | 157.21 | 605.8 | 735.9
0.9 | 0.036181 | 158.59 | 606.7 | 735.9
0.91 | 0.037235 | 160.05 | 607.6 | 736.7
0.92 | 0.038267 | 161.44 | 608.6 | 736.7
0.93 | 0.03927 | 162.9 | 610 | 737
0.94 | 0.04018 | 164.33 | 610.8 | 737.1
0.95 | 0.041324 | 165.8 | 611.9 | 737.7
0.96 | 0.042415 | 167.09 | 613 | 737.9
0.97 | 0.043677 | 168.66 | 614 | 738.3
0.98 | 0.044729 | 170 | 615 | 738.3
0.99 | 0.045826 | 171.5 | 616.1 | 738.6
1 | 0.047127 | 173.06 | 617.1 | 738.8