## I-V Characteristic (mA-mm)
VDS (V) | VGS = -0.300 V | VGS = 0.100 V | VGS = 0.500 V | VGS = 0.900 V
0 | -1.8716e-05 | -0.50933 | -1.1252 | -5.406
0.01 | 0.0007098 | 7.549 | 15.692 | 12.675
0.02 | 0.0012419 | 15.268 | 32.324 | 30.592
0.03 | 0.0016439 | 22.231 | 48.794 | 48.427
0.04 | 0.0019534 | 28.693 | 65.4 | 66.4
0.05 | 0.0021925 | 34.553 | 81.55 | 84.1
0.06 | 0.0023896 | 39.839 | 97.72 | 101.73
0.07 | 0.0025521 | 44.613 | 114.17 | 119.51
0.08 | 0.0026901 | 48.808 | 129.72 | 136.75
0.09 | 0.0028195 | 52.546 | 145.39 | 154.06
0.1 | 0.0029306 | 55.839 | 160.87 | 171.02
0.11 | 0.0030367 | 58.41 | 176.15 | 188.1
0.12 | 0.0031457 | 61.05 | 191.44 | 205.24
0.13 | 0.003248 | 63.34 | 205.97 | 221.62
0.14 | 0.0033603 | 65.3 | 220.47 | 237.85
0.15 | 0.0034729 | 67.2 | 234.76 | 254.27
0.16 | 0.003587 | 68.78 | 248.56 | 270.04
0.17 | 0.0036893 | 70.17 | 262.35 | 286.05
0.18 | 0.0038089 | 71.39 | 275.49 | 301.38
0.19 | 0.003928 | 72.65 | 288.52 | 316.85
0.2 | 0.0040399 | 73.82 | 301.18 | 331.98
0.21 | 0.0041682 | 74.84 | 313.59 | 346.79
0.22 | 0.0042883 | 75.96 | 325.35 | 361.4
0.23 | 0.0044159 | 76.92 | 336.98 | 375.87
0.24 | 0.0045462 | 78.04 | 348.16 | 389.81
0.25 | 0.0046781 | 79.1 | 358.91 | 403.62
0.26 | 0.0048174 | 80.29 | 369.34 | 417.44
0.27 | 0.0049477 | 81.53 | 379.33 | 430.57
0.28 | 0.0050904 | 82.75 | 388.97 | 443.48
0.29 | 0.0052418 | 84.02 | 398.16 | 456.25
0.3 | 0.0053724 | 85.29 | 406.96 | 468.49
0.31 | 0.0055358 | 86.57 | 415.68 | 480.92
0.32 | 0.0056968 | 87.66 | 423.77 | 492.57
0.33 | 0.005741 | 88.86 | 431.59 | 504.14
0.34 | 0.005928 | 90.02 | 439.13 | 515.41
0.35 | 0.00611 | 91.16 | 446.24 | 526.17
0.36 | 0.006311 | 92.3 | 453.17 | 536.92
0.37 | 0.006482 | 93.28 | 459.6 | 547.16
0.38 | 0.00665 | 94.34 | 465.83 | 557.1
0.39 | 0.006874 | 95.55 | 471.7 | 566.6
0.4 | 0.007074 | 96.49 | 477.47 | 575.8
0.41 | 0.007293 | 97.63 | 482.82 | 585
0.42 | 0.007497 | 98.55 | 488.03 | 593.6
0.43 | 0.007718 | 99.71 | 492.94 | 601.9
0.44 | 0.007955 | 100.81 | 497.8 | 609.8
0.45 | 0.008178 | 101.9 | 502.28 | 617.4
0.46 | 0.008443 | 102.87 | 506.74 | 624.9
0.47 | 0.008695 | 104.02 | 510.99 | 632.1
0.48 | 0.008984 | 105.14 | 515.12 | 638.7
0.49 | 0.009237 | 106.23 | 519.12 | 645.2
0.5 | 0.009611 | 107.31 | 523.04 | 651.3
0.51 | 0.009931 | 108.27 | 526.7 | 657.3
0.52 | 0.010277 | 109.53 | 530.38 | 663
0.53 | 0.010634 | 110.6 | 533.97 | 668.1
0.54 | 0.011029 | 111.84 | 537.34 | 673.4
0.55 | 0.011448 | 113.07 | 540.69 | 678.4
0.56 | 0.011819 | 114.09 | 543.94 | 683
0.57 | 0.012303 | 115.36 | 547.1 | 687.2
0.58 | 0.012752 | 116.64 | 550.16 | 691.4
0.59 | 0.013236 | 117.81 | 553 | 694.8
0.6 | 0.013732 | 119.03 | 555.91 | 698.7
0.61 | 0.014211 | 120.2 | 558.72 | 702
0.62 | 0.014751 | 121.52 | 561.35 | 705
0.63 | 0.015288 | 122.74 | 564.04 | 708
0.64 | 0.015869 | 124.06 | 566.46 | 710.7
0.65 | 0.016427 | 125.18 | 568.96 | 713.2
0.66 | 0.017043 | 126.53 | 571.2 | 715.7
0.67 | 0.017603 | 127.79 | 573.2 | 717.6
0.68 | 0.018265 | 129.15 | 575.4 | 719.6
0.69 | 0.01893 | 130.51 | 577.6 | 721.4
0.7 | 0.019575 | 131.56 | 579.6 | 722.9
0.71 | 0.020163 | 132.95 | 581.4 | 724.5
0.72 | 0.020836 | 134.3 | 583.4 | 725.7
0.73 | 0.021597 | 135.57 | 585.2 | 727.1
0.74 | 0.022258 | 136.88 | 586.9 | 728.2
0.75 | 0.023009 | 138.08 | 588.2 | 729.5
0.76 | 0.023779 | 139.51 | 590.4 | 730.3
0.77 | 0.024558 | 140.75 | 591.6 | 731.3
0.78 | 0.025257 | 142.1 | 593 | 731.9
0.79 | 0.026143 | 143.35 | 594.3 | 732.4
0.8 | 0.026919 | 144.74 | 595.8 | 733.3
0.81 | 0.027835 | 146.13 | 597.2 | 734.1
0.82 | 0.028553 | 147.48 | 598.8 | 734.9
0.83 | 0.029438 | 148.85 | 599.9 | 735.1
0.84 | 0.030259 | 150.05 | 601 | 735.5
0.85 | 0.031053 | 151.46 | 602.2 | 736.3
0.86 | 0.032153 | 152.91 | 603.5 | 736.7
0.87 | 0.033085 | 154.29 | 604.5 | 737
0.88 | 0.034089 | 155.8 | 605.8 | 737.7
0.89 | 0.034943 | 157.01 | 606.8 | 738.1
0.9 | 0.035996 | 158.52 | 608 | 738.1
0.91 | 0.037016 | 159.91 | 609 | 738.3
0.92 | 0.038098 | 161.38 | 610.2 | 738.7
0.93 | 0.039148 | 162.74 | 611.1 | 739.3
0.94 | 0.04016 | 164.25 | 611.9 | 739.5
0.95 | 0.041264 | 165.65 | 613.3 | 739.7
0.96 | 0.042157 | 167.09 | 614.2 | 739.9
0.97 | 0.043422 | 168.56 | 615.4 | 740.2
0.98 | 0.044666 | 169.9 | 616.2 | 740.5
0.99 | 0.045755 | 171.37 | 617 | 740.7
1 | 0.046749 | 172.86 | 618.3 | 741.1