## I-V Characteristic (mA-mm)
VDS (V) | VGS = -0.300 V | VGS = 0.100 V | VGS = 0.500 V | VGS = 0.900 V
0 | -9.832e-06 | -0.42527 | -1.0265 | -5.55
0.01 | 0.0006406 | 7.566 | 15.704 | 12.456
0.02 | 0.0011232 | 15.059 | 32.113 | 30.43
0.03 | 0.0014796 | 21.884 | 48.927 | 48.586
0.04 | 0.0017536 | 28.41 | 65.22 | 66.31
0.05 | 0.0019662 | 34.148 | 81.82 | 84.25
0.06 | 0.0021444 | 39.309 | 97.68 | 101.54
0.07 | 0.0022864 | 44.018 | 113.77 | 119.3
0.08 | 0.0024091 | 48.174 | 129.67 | 136.71
0.09 | 0.0025212 | 51.82 | 145.1 | 153.77
0.1 | 0.0026244 | 55.012 | 160.59 | 171.17
0.11 | 0.0027249 | 57.6 | 175.87 | 188.13
0.12 | 0.002813 | 60.13 | 190.9 | 204.78
0.13 | 0.0029124 | 62.35 | 205.55 | 221.32
0.14 | 0.0030038 | 64.31 | 220.07 | 237.65
0.15 | 0.0031018 | 66.08 | 234.44 | 254.27
0.16 | 0.0031987 | 67.59 | 248.22 | 269.88
0.17 | 0.0032939 | 69.02 | 261.61 | 285.71
0.18 | 0.0034084 | 70.25 | 274.95 | 301.34
0.19 | 0.0035054 | 71.45 | 288.16 | 316.84
0.2 | 0.0036154 | 72.45 | 300.58 | 331.82
0.21 | 0.003722 | 73.57 | 312.79 | 346.75
0.22 | 0.0038115 | 74.61 | 324.74 | 361.33
0.23 | 0.0039399 | 75.6 | 336.12 | 375.69
0.24 | 0.0040517 | 76.74 | 347.37 | 390.04
0.25 | 0.0041698 | 77.61 | 358.05 | 403.78
0.26 | 0.0042883 | 78.77 | 368.35 | 417.18
0.27 | 0.0044118 | 80.03 | 378.3 | 430.54
0.28 | 0.0045455 | 81.23 | 387.86 | 443.56
0.29 | 0.0046574 | 82.46 | 397.13 | 456.51
0.3 | 0.0047955 | 83.61 | 405.94 | 468.62
0.31 | 0.0049329 | 84.86 | 414.34 | 480.9
0.32 | 0.0050762 | 85.95 | 422.51 | 492.79
0.33 | 0.0052362 | 87.17 | 430.44 | 504.35
0.34 | 0.0053786 | 88.18 | 437.78 | 515.53
0.35 | 0.0055307 | 89.41 | 444.81 | 526.42
0.36 | 0.0056706 | 90.4 | 451.74 | 537.16
0.37 | 0.005719 | 91.52 | 458.22 | 547.41
0.38 | 0.005882 | 92.64 | 464.35 | 557.41
0.39 | 0.006083 | 93.55 | 470.16 | 566.96
0.4 | 0.006261 | 94.65 | 475.86 | 576.2
0.41 | 0.006436 | 95.81 | 481.3 | 585
0.42 | 0.006645 | 96.79 | 486.45 | 593.8
0.43 | 0.006825 | 97.81 | 491.38 | 602.2
0.44 | 0.007056 | 98.79 | 496.13 | 610.3
0.45 | 0.007271 | 99.87 | 500.69 | 617.8
0.46 | 0.007514 | 100.95 | 505.05 | 625.1
0.47 | 0.00772 | 102.02 | 509.27 | 632.3
0.48 | 0.00798 | 102.99 | 513.43 | 639
0.49 | 0.008248 | 104.15 | 517.4 | 645.3
0.5 | 0.008509 | 105.27 | 521.26 | 651.7
0.51 | 0.008764 | 106.39 | 524.99 | 657.7
0.52 | 0.009106 | 107.49 | 528.55 | 663.3
0.53 | 0.009414 | 108.45 | 532.12 | 668.5
0.54 | 0.009732 | 109.6 | 535.55 | 673.7
0.55 | 0.010114 | 110.84 | 538.81 | 678.1
0.56 | 0.010498 | 112 | 542.08 | 683
0.57 | 0.010922 | 113.28 | 545.16 | 687.2
0.58 | 0.011259 | 114.22 | 548.2 | 691.2
0.59 | 0.011655 | 115.49 | 551.16 | 695.2
0.6 | 0.012108 | 116.69 | 554.01 | 698.7
0.61 | 0.012563 | 117.91 | 556.74 | 702.1
0.62 | 0.013025 | 119.12 | 559.47 | 705
0.63 | 0.013494 | 120.33 | 561.99 | 708
0.64 | 0.013993 | 121.66 | 564.52 | 710.7
0.65 | 0.014463 | 122.86 | 566.92 | 713.2
0.66 | 0.014976 | 124.14 | 569.12 | 715.7
0.67 | 0.015539 | 125.22 | 571.5 | 717.6
0.68 | 0.016104 | 126.5 | 573.5 | 719.3
0.69 | 0.016555 | 127.81 | 575.4 | 721.2
0.7 | 0.017226 | 129.05 | 577.4 | 722.8
0.71 | 0.017709 | 130.42 | 579.1 | 724.5
0.72 | 0.018321 | 131.48 | 581.2 | 725.5
0.73 | 0.018967 | 132.84 | 582.8 | 726.7
0.74 | 0.019601 | 134.13 | 584.8 | 728.1
0.75 | 0.020265 | 135.45 | 586.4 | 728.9
0.76 | 0.020884 | 136.73 | 588 | 729.9
0.77 | 0.021575 | 137.91 | 589.4 | 730.9
0.78 | 0.022157 | 139.27 | 591 | 731.3
0.79 | 0.022897 | 140.51 | 592.4 | 732.2
0.8 | 0.023546 | 141.88 | 593.8 | 733.1
0.81 | 0.024353 | 143.04 | 595 | 733.5
0.82 | 0.025105 | 144.38 | 596.2 | 734.1
0.83 | 0.025772 | 145.75 | 597.4 | 734.9
0.84 | 0.026682 | 147.08 | 598.8 | 735.1
0.85 | 0.027431 | 148.5 | 599.9 | 735.4
0.86 | 0.028233 | 149.62 | 601 | 735.6
0.87 | 0.02895 | 151.1 | 602.2 | 736.3
0.88 | 0.029784 | 152.54 | 603.5 | 736.5
0.89 | 0.030628 | 153.81 | 604.3 | 736.9
0.9 | 0.031584 | 155.32 | 605.5 | 737.3
0.91 | 0.032367 | 156.51 | 606.7 | 737.5
0.92 | 0.033378 | 157.95 | 607.4 | 738.1
0.93 | 0.034309 | 159.37 | 608.6 | 738.1
0.94 | 0.035004 | 160.75 | 609.8 | 738.3
0.95 | 0.036069 | 162.14 | 610.6 | 738.7
0.96 | 0.037062 | 163.63 | 611.6 | 738.9
0.97 | 0.038032 | 165.01 | 612.8 | 739.1
0.98 | 0.038994 | 166.46 | 613.6 | 739.3
0.99 | 0.039908 | 167.86 | 614.3 | 739.7
1 | 0.041026 | 169.17 | 615.8 | 739.9