## I-V Characteristic (mA-mm)
VDS (V) | VGS = -0.300 V | VGS = 0.100 V | VGS = 0.500 V | VGS = 0.900 V
0 | -1.9327e-05 | -0.5049 | -1.0087 | -5.368
0.01 | 0.0007235 | 7.633 | 15.704 | 12.44
0.02 | 0.0012728 | 15.141 | 32.269 | 30.749
0.03 | 0.0016799 | 22.255 | 48.732 | 48.443
0.04 | 0.001995 | 28.679 | 65.4 | 66.7
0.05 | 0.0022372 | 34.523 | 81.53 | 84.19
0.06 | 0.0024354 | 39.845 | 97.57 | 101.56
0.07 | 0.0026067 | 44.605 | 113.72 | 119.31
0.08 | 0.0027522 | 48.816 | 129.7 | 136.49
0.09 | 0.00288 | 52.586 | 145.17 | 153.95
0.1 | 0.0030024 | 55.853 | 160.56 | 170.73
0.11 | 0.0031235 | 58.56 | 175.95 | 187.82
0.12 | 0.0032249 | 61.13 | 190.88 | 204.6
0.13 | 0.0033469 | 63.45 | 205.81 | 221.2
0.14 | 0.0034576 | 65.44 | 220.08 | 237.55
0.15 | 0.0035717 | 67.31 | 234.38 | 253.89
0.16 | 0.0036789 | 68.86 | 248.2 | 269.67
0.17 | 0.0037901 | 70.29 | 261.63 | 285.4
0.18 | 0.0039052 | 71.65 | 275.17 | 301.16
0.19 | 0.0040092 | 72.74 | 288.02 | 316.49
0.2 | 0.0041459 | 73.95 | 300.6 | 331.42
0.21 | 0.0042714 | 75.04 | 312.93 | 346.26
0.22 | 0.0043919 | 76.08 | 324.74 | 360.68
0.23 | 0.0045371 | 77.21 | 336.32 | 375.31
0.24 | 0.0046692 | 78.16 | 347.43 | 389.19
0.25 | 0.0048139 | 79.36 | 358.21 | 402.94
0.26 | 0.0049458 | 80.51 | 368.47 | 416.48
0.27 | 0.0050925 | 81.82 | 378.63 | 429.74
0.28 | 0.0052301 | 83.05 | 388.16 | 442.8
0.29 | 0.0053676 | 84.22 | 397.33 | 455.44
0.3 | 0.0055556 | 85.5 | 406.14 | 467.7
0.31 | 0.0056983 | 86.77 | 414.73 | 479.89
0.32 | 0.00575 | 87.93 | 422.93 | 491.77
0.33 | 0.005907 | 89.05 | 430.67 | 503.27
0.34 | 0.00612 | 90.22 | 438.15 | 514.36
0.35 | 0.006293 | 91.32 | 445.29 | 525.21
0.36 | 0.006502 | 92.48 | 452.16 | 535.79
0.37 | 0.006667 | 93.61 | 458.61 | 546.25
0.38 | 0.006871 | 94.52 | 464.79 | 555.94
0.39 | 0.00707 | 95.66 | 470.66 | 565.5
0.4 | 0.007259 | 96.8 | 476.36 | 574.8
0.41 | 0.007471 | 97.79 | 481.8 | 584
0.42 | 0.007721 | 98.95 | 486.94 | 592.4
0.43 | 0.007942 | 99.87 | 491.87 | 600.7
0.44 | 0.008135 | 101.04 | 496.68 | 608.7
0.45 | 0.008422 | 102.1 | 501.28 | 616.3
0.46 | 0.00866 | 103.12 | 505.61 | 623.4
0.47 | 0.008953 | 104.19 | 509.87 | 630.7
0.48 | 0.00922 | 105.27 | 513.99 | 637.5
0.49 | 0.009519 | 106.41 | 518.02 | 643.9
0.5 | 0.009846 | 107.49 | 521.89 | 650
0.51 | 0.010156 | 108.6 | 525.56 | 655.7
0.52 | 0.010521 | 109.61 | 529.27 | 661.5
0.53 | 0.010874 | 110.86 | 532.83 | 667
0.54 | 0.011314 | 112 | 536.25 | 671.7
0.55 | 0.011681 | 113.21 | 539.56 | 676.4
0.56 | 0.012114 | 114.44 | 542.78 | 681.1
0.57 | 0.012594 | 115.55 | 545.97 | 685.2
0.58 | 0.013055 | 116.79 | 548.99 | 689.8
0.59 | 0.013517 | 118.04 | 551.97 | 693.4
0.6 | 0.014033 | 119.23 | 554.71 | 696.9
0.61 | 0.014537 | 120.52 | 557.57 | 700.2
0.62 | 0.015022 | 121.62 | 560.28 | 703.4
0.63 | 0.015605 | 122.99 | 562.82 | 706.4
0.64 | 0.016199 | 124.22 | 565.42 | 709.1
0.65 | 0.016784 | 125.57 | 567.72 | 711.4
0.66 | 0.017334 | 126.69 | 570.2 | 714
0.67 | 0.017984 | 127.99 | 572.1 | 716
0.68 | 0.018598 | 129.3 | 574.3 | 718.1
0.69 | 0.019191 | 130.62 | 576.4 | 719.6
0.7 | 0.019856 | 132 | 578.2 | 721.3
0.71 | 0.020587 | 133.04 | 580.5 | 722.8
0.72 | 0.021311 | 134.46 | 582.1 | 724.2
0.73 | 0.021919 | 135.75 | 584 | 725.5
0.74 | 0.022755 | 137.07 | 585.5 | 726.5
0.75 | 0.023443 | 138.39 | 587.4 | 727.7
0.76 | 0.024236 | 139.63 | 588.7 | 728.4
0.77 | 0.024879 | 140.95 | 590.6 | 729.7
0.78 | 0.025662 | 142.28 | 592 | 730.3
0.79 | 0.026534 | 143.7 | 593.6 | 731.3
0.8 | 0.027295 | 144.83 | 594.9 | 731.9
0.81 | 0.028097 | 146.23 | 595.8 | 732.3
0.82 | 0.02905 | 147.58 | 597.6 | 733.1
0.83 | 0.029911 | 148.93 | 598.8 | 733.5
0.84 | 0.030675 | 150.42 | 599.8 | 734.3
0.85 | 0.031641 | 151.54 | 601.1 | 734.7
0.86 | 0.032524 | 153.06 | 602.2 | 735.1
0.87 | 0.033546 | 154.53 | 603.4 | 735.4
0.88 | 0.034463 | 155.8 | 604.6 | 735.7
0.89 | 0.035476 | 157.39 | 605.7 | 736.1
0.9 | 0.036398 | 158.59 | 607.1 | 736.5
0.91 | 0.037482 | 160.15 | 607.8 | 737
0.92 | 0.038323 | 161.6 | 609 | 737.3
0.93 | 0.039464 | 162.99 | 610 | 737.7
0.94 | 0.040611 | 164.43 | 611.1 | 737.7
0.95 | 0.04163 | 165.88 | 612 | 738.1
0.96 | 0.04269 | 167.27 | 613.3 | 738.3
0.97 | 0.043878 | 168.78 | 614.1 | 738.6
0.98 | 0.044969 | 170.3 | 615.2 | 738.9
0.99 | 0.046108 | 171.49 | 616.3 | 739.3
1 | 0.047272 | 173.07 | 617.2 | 739.5