## I-V Characteristic (mA-mm)
VDS (V) | VGS = -0.300 V | VGS = 0.100 V | VGS = 0.500 V | VGS = 0.900 V
0 | -3.994e-05 | -0.5729 | -0.8293 | -5.1237
0.01 | 0.0009346 | 7.955 | 15.678 | 12.986
0.02 | 0.001654 | 15.704 | 32.296 | 30.877
0.03 | 0.002199 | 22.975 | 48.902 | 48.83
0.04 | 0.0026169 | 29.699 | 65.52 | 66.58
0.05 | 0.0029465 | 35.793 | 81.74 | 84.62
0.06 | 0.0032094 | 41.4 | 97.81 | 101.91
0.07 | 0.0034456 | 46.412 | 114.35 | 119.57
0.08 | 0.0036427 | 50.822 | 129.77 | 136.99
0.09 | 0.0038126 | 54.801 | 145.54 | 154.28
0.1 | 0.0039884 | 58.09 | 161.12 | 171.26
0.11 | 0.0041479 | 61.2 | 176.63 | 188.33
0.12 | 0.0043117 | 64.07 | 191.58 | 205.14
0.13 | 0.0044575 | 66.52 | 206.33 | 221.64
0.14 | 0.0046177 | 68.75 | 220.84 | 238.15
0.15 | 0.0047736 | 70.65 | 235.13 | 254.32
0.16 | 0.0049225 | 72.33 | 249.24 | 270.27
0.17 | 0.0050932 | 73.85 | 262.81 | 285.9
0.18 | 0.0052676 | 75.25 | 276.04 | 301.23
0.19 | 0.0054521 | 76.65 | 289.12 | 317.02
0.2 | 0.0056188 | 77.93 | 301.66 | 331.78
0.21 | 0.005707 | 79.09 | 314.19 | 346.51
0.22 | 0.00591 | 80.17 | 325.93 | 361.11
0.23 | 0.006114 | 81.39 | 337.61 | 375.47
0.24 | 0.00629 | 82.56 | 348.82 | 389.43
0.25 | 0.006496 | 83.78 | 359.52 | 403.14
0.26 | 0.006708 | 85.23 | 369.98 | 416.6
0.27 | 0.00691 | 86.45 | 380.07 | 429.81
0.28 | 0.007149 | 87.85 | 389.72 | 442.82
0.29 | 0.00735 | 89.22 | 398.91 | 455.32
0.3 | 0.007578 | 90.48 | 407.9 | 467.71
0.31 | 0.007789 | 91.8 | 416.56 | 479.68
0.32 | 0.008026 | 93.01 | 424.63 | 491.25
0.33 | 0.008268 | 94.37 | 432.52 | 503.05
0.34 | 0.008519 | 95.57 | 440.02 | 514.01
0.35 | 0.008756 | 96.73 | 447.27 | 524.71
0.36 | 0.009025 | 97.76 | 454.15 | 535.29
0.37 | 0.009305 | 98.98 | 460.68 | 545.42
0.38 | 0.009526 | 100.16 | 466.91 | 555.36
0.39 | 0.009815 | 101.2 | 472.86 | 564.76
0.4 | 0.010077 | 102.45 | 478.62 | 573.9
0.41 | 0.010395 | 103.4 | 484.02 | 582.8
0.42 | 0.010653 | 104.59 | 489.24 | 591.4
0.43 | 0.011011 | 105.65 | 494.26 | 599.5
0.44 | 0.011304 | 106.83 | 499.12 | 607.4
0.45 | 0.011654 | 107.98 | 503.69 | 615.3
0.46 | 0.011999 | 109.01 | 508.19 | 622.6
0.47 | 0.012401 | 110.25 | 512.49 | 629.3
0.48 | 0.012814 | 111.3 | 516.72 | 636.1
0.49 | 0.013177 | 112.52 | 520.7 | 642.5
0.5 | 0.013714 | 113.61 | 524.6 | 648.7
0.51 | 0.014206 | 114.87 | 528.42 | 654.6
0.52 | 0.014701 | 116 | 532.18 | 660.1
0.53 | 0.015136 | 117.21 | 535.72 | 665.2
0.54 | 0.01579 | 118.39 | 539.15 | 670.4
0.55 | 0.016447 | 119.56 | 542.56 | 674.9
0.56 | 0.017028 | 120.84 | 545.87 | 679.8
0.57 | 0.017608 | 122.16 | 549.12 | 683.8
0.58 | 0.01834 | 123.34 | 552.16 | 687.8
0.59 | 0.01905 | 124.73 | 555.14 | 691.6
0.6 | 0.019622 | 125.85 | 558.04 | 695.4
0.61 | 0.020469 | 127.22 | 560.88 | 699
0.62 | 0.021232 | 128.54 | 563.6 | 701.6
0.63 | 0.022067 | 129.86 | 566.14 | 704.8
0.64 | 0.022765 | 131.16 | 568.77 | 707.4
0.65 | 0.02369 | 132.45 | 571.2 | 710
0.66 | 0.02462 | 133.84 | 573.3 | 712.5
0.67 | 0.025353 | 135.12 | 575.5 | 714.4
0.68 | 0.026344 | 136.51 | 577.8 | 716.5
0.69 | 0.027257 | 137.67 | 580 | 718.5
0.7 | 0.028158 | 139.15 | 581.9 | 720.1
0.71 | 0.029135 | 140.49 | 584.2 | 721.7
0.72 | 0.030213 | 141.87 | 586 | 723.2
0.73 | 0.031146 | 143.29 | 588 | 724.5
0.74 | 0.032261 | 144.54 | 589.4 | 725.5
0.75 | 0.03329 | 145.91 | 591 | 726.7
0.76 | 0.03449 | 147.31 | 593 | 727.7
0.77 | 0.035479 | 148.67 | 594.2 | 728.7
0.78 | 0.036493 | 150.06 | 596 | 729.2
0.79 | 0.037719 | 151.38 | 597.4 | 730.3
0.8 | 0.038905 | 152.79 | 598.8 | 731.3
0.81 | 0.040218 | 154.21 | 600.3 | 731.9
0.82 | 0.041412 | 155.63 | 601.7 | 732.3
0.83 | 0.04254 | 156.92 | 602.6 | 733.1
0.84 | 0.043865 | 158.41 | 603.8 | 733.5
0.85 | 0.045201 | 159.85 | 605.4 | 734.1
0.86 | 0.046396 | 161.24 | 606.4 | 734.5
0.87 | 0.047864 | 162.79 | 607.6 | 735.1
0.88 | 0.04925 | 164.01 | 608.7 | 735.5
0.89 | 0.050392 | 165.66 | 609.9 | 735.9
0.9 | 0.052023 | 167.03 | 611 | 736.3
0.91 | 0.05357 | 168.56 | 612.2 | 736.7
0.92 | 0.055072 | 170.12 | 613.2 | 737.3
0.93 | 0.056486 | 171.4 | 614.2 | 737.7
0.94 | 0.05806 | 173.04 | 615.4 | 737.9
0.95 | 0.0595 | 174.49 | 616.2 | 738.3
0.96 | 0.06086 | 176 | 617.4 | 738.5
0.97 | 0.06244 | 177.45 | 618.4 | 738.7
0.98 | 0.06432 | 179.02 | 619.3 | 739.3
0.99 | 0.06588 | 180.56 | 620.4 | 739.4
1 | 0.06766 | 182.1 | 621.4 | 739.7