## I-V Characteristic (mA-mm)
VDS (V) | VGS = -0.300 V | VGS = 0.100 V | VGS = 0.500 V | VGS = 0.900 V
0 | -4.0043e-05 | -0.5167 | -1.0941 | -5.192
0.01 | 0.0009131 | 7.79 | 15.875 | 13.137
0.02 | 0.00162 | 15.496 | 32.255 | 30.81
0.03 | 0.0021504 | 22.799 | 48.695 | 48.56
0.04 | 0.0025601 | 29.413 | 65.14 | 66.42
0.05 | 0.0028851 | 35.446 | 81.47 | 84.15
0.06 | 0.0031391 | 40.951 | 97.68 | 101.8
0.07 | 0.0033677 | 45.875 | 113.68 | 119.07
0.08 | 0.0035559 | 50.263 | 129.65 | 136.65
0.09 | 0.0037412 | 54.207 | 145.22 | 153.81
0.1 | 0.0039039 | 57.5 | 160.64 | 170.72
0.11 | 0.0040634 | 60.65 | 175.89 | 187.66
0.12 | 0.0042195 | 63.31 | 190.84 | 204.47
0.13 | 0.0043486 | 65.84 | 205.85 | 221.11
0.14 | 0.0045183 | 67.88 | 220 | 237.25
0.15 | 0.0046535 | 69.82 | 234.34 | 253.4
0.16 | 0.0048123 | 71.53 | 248.35 | 269.33
0.17 | 0.0049776 | 73.06 | 261.97 | 285.15
0.18 | 0.0051435 | 74.5 | 275.04 | 300.34
0.19 | 0.0053217 | 75.74 | 288.26 | 315.89
0.2 | 0.0054743 | 76.99 | 300.86 | 330.84
0.21 | 0.0056462 | 78.17 | 313.1 | 345.35
0.22 | 0.005733 | 79.32 | 325.07 | 360.16
0.23 | 0.005953 | 80.36 | 336.65 | 374.4
0.24 | 0.006134 | 81.6 | 347.75 | 388.25
0.25 | 0.006332 | 82.82 | 358.45 | 401.89
0.26 | 0.006529 | 84.15 | 368.79 | 415.29
0.27 | 0.006734 | 85.55 | 379.03 | 428.67
0.28 | 0.006949 | 86.67 | 388.5 | 441.32
0.29 | 0.007175 | 88.13 | 397.73 | 453.92
0.3 | 0.007404 | 89.49 | 406.69 | 466.27
0.31 | 0.007585 | 90.72 | 415.24 | 478.43
0.32 | 0.007846 | 92.08 | 423.34 | 489.87
0.33 | 0.008078 | 93.13 | 431.25 | 501.46
0.34 | 0.008314 | 94.41 | 438.76 | 512.53
0.35 | 0.00854 | 95.63 | 445.87 | 523.28
0.36 | 0.008784 | 96.79 | 452.72 | 533.89
0.37 | 0.009014 | 97.84 | 459.28 | 543.99
0.38 | 0.009267 | 98.94 | 465.57 | 553.85
0.39 | 0.009545 | 100.16 | 471.48 | 563.29
0.4 | 0.00985 | 101.3 | 477.12 | 572.3
0.41 | 0.010113 | 102.38 | 482.6 | 581.4
0.42 | 0.010357 | 103.38 | 487.83 | 589.8
0.43 | 0.010693 | 104.5 | 492.8 | 598.2
0.44 | 0.011017 | 105.69 | 497.6 | 606.2
0.45 | 0.011374 | 106.77 | 502.27 | 613.8
0.46 | 0.01171 | 108.01 | 506.7 | 621.1
0.47 | 0.012085 | 108.9 | 511 | 627.7
0.48 | 0.012479 | 110.16 | 515.16 | 634.8
0.49 | 0.012831 | 111.32 | 519.25 | 640.9
0.5 | 0.013297 | 112.44 | 523.11 | 647.1
0.51 | 0.013776 | 113.64 | 526.93 | 653
0.52 | 0.014289 | 114.81 | 530.61 | 658.5
0.53 | 0.014746 | 115.95 | 534.21 | 663.9
0.54 | 0.015355 | 117.17 | 537.69 | 668.9
0.55 | 0.015904 | 118.48 | 541.03 | 674
0.56 | 0.016548 | 119.52 | 544.37 | 678.6
0.57 | 0.01715 | 120.88 | 547.53 | 682.4
0.58 | 0.017828 | 122.07 | 550.6 | 686.8
0.59 | 0.018476 | 123.46 | 553.68 | 690.6
0.6 | 0.019128 | 124.76 | 556.48 | 694.2
0.61 | 0.019955 | 125.85 | 559.32 | 697.3
0.62 | 0.020697 | 127.18 | 562.11 | 700.5
0.63 | 0.021485 | 128.57 | 564.72 | 703.6
0.64 | 0.022192 | 129.83 | 567.28 | 706.4
0.65 | 0.022939 | 131.29 | 569.68 | 709.1
0.66 | 0.023884 | 132.54 | 571.9 | 711.4
0.67 | 0.024693 | 133.87 | 574.4 | 713.3
0.68 | 0.025572 | 135.2 | 576.2 | 715.7
0.69 | 0.026516 | 136.57 | 578.6 | 717.6
0.7 | 0.027357 | 137.87 | 580.6 | 719.2
0.71 | 0.028226 | 139.25 | 582.4 | 720.8
0.72 | 0.029392 | 140.61 | 584.2 | 722.1
0.73 | 0.030316 | 141.96 | 586.2 | 723.6
0.74 | 0.03135 | 143.27 | 588 | 724.9
0.75 | 0.032255 | 144.51 | 589.8 | 725.8
0.76 | 0.03336 | 145.99 | 591.1 | 727
0.77 | 0.034433 | 147.45 | 593 | 728.1
0.78 | 0.035486 | 148.73 | 594.3 | 728.7
0.79 | 0.036678 | 150.29 | 595.8 | 729.7
0.8 | 0.037788 | 151.44 | 597.6 | 730.3
0.81 | 0.038989 | 153 | 598.6 | 731.3
0.82 | 0.040053 | 154.41 | 600.3 | 731.9
0.83 | 0.041334 | 155.82 | 601.4 | 732.3
0.84 | 0.042627 | 157.22 | 602.6 | 733.1
0.85 | 0.044 | 158.6 | 603.8 | 733.7
0.86 | 0.045246 | 160.09 | 605.1 | 733.9
0.87 | 0.046538 | 161.5 | 606.3 | 734.7
0.88 | 0.047869 | 163.04 | 607.4 | 734.9
0.89 | 0.048979 | 164.29 | 608.6 | 735.1
0.9 | 0.050377 | 165.82 | 609.5 | 735.9
0.91 | 0.051953 | 167.31 | 610.7 | 736.3
0.92 | 0.053425 | 168.84 | 611.8 | 736.5
0.93 | 0.054633 | 170.41 | 613 | 737.1
0.94 | 0.056138 | 171.74 | 613.8 | 737.3
0.95 | 0.05764 | 173.34 | 615 | 737.5
0.96 | 0.05928 | 174.81 | 616 | 737.9
0.97 | 0.06048 | 176.32 | 617 | 738.3
0.98 | 0.06216 | 177.95 | 618 | 738.6
0.99 | 0.06383 | 179.24 | 619 | 738.9
1 | 0.06584 | 180.88 | 619.9 | 739.3