## I-V Characteristic (mA-mm)
VDS (V) | VGS = -0.300 V | VGS = 0.100 V | VGS = 0.500 V | VGS = 0.900 V
0 | -3.8753e-05 | -0.5005 | -1.0889 | -5.164
0.01 | 0.0008865 | 7.796 | 15.732 | 12.985
0.02 | 0.0015711 | 15.604 | 32.618 | 31.272
0.03 | 0.0020879 | 22.762 | 49.077 | 49.012
0.04 | 0.0024836 | 29.5 | 65.68 | 67.16
0.05 | 0.0027869 | 35.558 | 82.22 | 84.86
0.06 | 0.0030522 | 41.006 | 98.37 | 102.62
0.07 | 0.0032643 | 45.971 | 114.52 | 120.19
0.08 | 0.0034572 | 50.394 | 130.46 | 137.67
0.09 | 0.0036148 | 54.309 | 146.45 | 155.18
0.1 | 0.0037723 | 57.56 | 161.71 | 172.13
0.11 | 0.0039303 | 60.71 | 177.21 | 189.15
0.12 | 0.0040618 | 63.39 | 192.38 | 206.07
0.13 | 0.0042166 | 65.81 | 206.97 | 222.62
0.14 | 0.0043571 | 67.99 | 221.76 | 239.19
0.15 | 0.0044993 | 69.82 | 236.12 | 255.38
0.16 | 0.0046633 | 71.59 | 250.06 | 271.42
0.17 | 0.0048102 | 73.08 | 263.69 | 287.13
0.18 | 0.0049618 | 74.49 | 276.92 | 302.63
0.19 | 0.0051134 | 75.74 | 290.24 | 318.23
0.2 | 0.0052832 | 77.02 | 302.81 | 333.32
0.21 | 0.0054422 | 78.2 | 315.09 | 347.99
0.22 | 0.0055935 | 79.28 | 327.15 | 362.54
0.23 | 0.005687 | 80.42 | 338.86 | 377.26
0.24 | 0.005875 | 81.51 | 349.89 | 391.14
0.25 | 0.006059 | 82.8 | 360.75 | 404.82
0.26 | 0.006237 | 84.06 | 371.19 | 418.38
0.27 | 0.006459 | 85.33 | 381.13 | 431.61
0.28 | 0.006671 | 86.79 | 390.93 | 444.66
0.29 | 0.006896 | 87.98 | 400.19 | 457.19
0.3 | 0.00708 | 89.41 | 408.97 | 469.53
0.31 | 0.007305 | 90.62 | 417.59 | 481.67
0.32 | 0.007508 | 91.92 | 425.72 | 493.28
0.33 | 0.007719 | 93.16 | 433.73 | 504.95
0.34 | 0.007974 | 94.28 | 441.14 | 516.08
0.35 | 0.008208 | 95.4 | 448.23 | 526.81
0.36 | 0.008442 | 96.61 | 455.19 | 537.36
0.37 | 0.008681 | 97.76 | 461.76 | 547.66
0.38 | 0.008946 | 98.79 | 467.93 | 557.48
0.39 | 0.009178 | 99.96 | 473.87 | 567.06
0.4 | 0.009472 | 101.1 | 479.63 | 575.9
0.41 | 0.009729 | 102.14 | 485.15 | 584.9
0.42 | 0.009998 | 103.38 | 490.25 | 593.6
0.43 | 0.010282 | 104.34 | 495.29 | 602.1
0.44 | 0.01058 | 105.53 | 500.14 | 610
0.45 | 0.010934 | 106.63 | 504.78 | 617.4
0.46 | 0.011248 | 107.78 | 509.2 | 624.9
0.47 | 0.011615 | 108.91 | 513.53 | 631.9
0.48 | 0.011948 | 109.97 | 517.73 | 638.5
0.49 | 0.012363 | 111.14 | 521.81 | 645.1
0.5 | 0.012793 | 112.33 | 525.7 | 651.1
0.51 | 0.013268 | 113.5 | 529.56 | 656.9
0.52 | 0.013722 | 114.58 | 533.23 | 662.6
0.53 | 0.014219 | 115.83 | 536.94 | 667.5
0.54 | 0.014738 | 117.07 | 540.37 | 672.7
0.55 | 0.01524 | 118.27 | 543.78 | 677.6
0.56 | 0.015852 | 119.56 | 547 | 682
0.57 | 0.016523 | 120.66 | 550.26 | 686.4
0.58 | 0.017132 | 122.06 | 553.32 | 690.4
0.59 | 0.017735 | 123.31 | 556.34 | 694.1
0.6 | 0.018393 | 124.56 | 559.32 | 698
0.61 | 0.019068 | 125.95 | 562.05 | 701.2
0.62 | 0.019793 | 127.17 | 564.82 | 704.4
0.63 | 0.020529 | 128.46 | 567.48 | 707.2
0.64 | 0.021351 | 129.87 | 569.98 | 710
0.65 | 0.022147 | 131.17 | 572.3 | 712.6
0.66 | 0.022808 | 132.4 | 574.8 | 714.9
0.67 | 0.023741 | 133.81 | 577 | 717.1
0.68 | 0.024637 | 135.16 | 579 | 719.2
0.69 | 0.02551 | 136.55 | 581.6 | 720.8
0.7 | 0.026337 | 137.87 | 583.2 | 722.6
0.71 | 0.027207 | 139.13 | 585.2 | 724
0.72 | 0.028154 | 140.48 | 587.3 | 725.5
0.73 | 0.028942 | 141.9 | 589.2 | 726.9
0.74 | 0.030141 | 143.24 | 590.8 | 728.1
0.75 | 0.031137 | 144.66 | 592.4 | 729.1
0.76 | 0.032087 | 145.91 | 594.2 | 730.3
0.77 | 0.032957 | 147.31 | 595.8 | 731.1
0.78 | 0.034195 | 148.74 | 597 | 731.9
0.79 | 0.035233 | 150.1 | 598.8 | 733.1
0.8 | 0.036417 | 151.54 | 599.8 | 733.5
0.81 | 0.037476 | 152.88 | 601.7 | 734.3
0.82 | 0.038562 | 154.28 | 602.6 | 734.9
0.83 | 0.039657 | 155.77 | 604.1 | 735.5
0.84 | 0.040734 | 157.15 | 605.5 | 736.1
0.85 | 0.042128 | 158.51 | 606.6 | 736.7
0.86 | 0.043473 | 160.04 | 607.8 | 737.3
0.87 | 0.044778 | 161.56 | 609 | 737.7
0.88 | 0.04584 | 162.99 | 610.3 | 738.1
0.89 | 0.047117 | 164.53 | 611.1 | 738.5
0.9 | 0.048492 | 165.79 | 612.4 | 738.7
0.91 | 0.049849 | 167.42 | 613.4 | 739.3
0.92 | 0.051154 | 168.92 | 614.3 | 739.5
0.93 | 0.052493 | 170.44 | 615.6 | 739.9
0.94 | 0.054051 | 172.06 | 616.6 | 740.3
0.95 | 0.055163 | 173.38 | 617.9 | 740.7
0.96 | 0.056781 | 174.91 | 618.8 | 741.1
0.97 | 0.0584 | 176.56 | 619.8 | 741.3
0.98 | 0.05966 | 178.07 | 621.1 | 741.5
0.99 | 0.06144 | 179.42 | 622 | 741.8
1 | 0.06317 | 181.02 | 623 | 741.9