## I-V Characteristic (mA-mm)
VDS (V) | VGS = -0.300 V | VGS = 0.100 V | VGS = 0.500 V | VGS = 0.900 V
0 | -4.2559e-05 | -0.5572 | -1.1081 | -5.184
0.01 | 0.0009137 | 7.827 | 15.624 | 12.869
0.02 | 0.0016096 | 15.64 | 32.417 | 30.765
0.03 | 0.0021379 | 22.988 | 48.708 | 48.543
0.04 | 0.0025499 | 29.663 | 65.4 | 66.52
0.05 | 0.0028649 | 35.718 | 81.41 | 84.13
0.06 | 0.0031253 | 41.258 | 97.72 | 101.62
0.07 | 0.0033456 | 46.276 | 113.77 | 119.03
0.08 | 0.0035193 | 50.717 | 129.32 | 136.59
0.09 | 0.0037078 | 54.659 | 145.35 | 153.72
0.1 | 0.003869 | 57.89 | 160.63 | 170.59
0.11 | 0.0040357 | 61.07 | 175.83 | 187.54
0.12 | 0.0041798 | 63.87 | 190.88 | 204.42
0.13 | 0.0043376 | 66.3 | 205.61 | 221.12
0.14 | 0.0044901 | 68.47 | 220.2 | 237.05
0.15 | 0.004634 | 70.33 | 234.31 | 253.38
0.16 | 0.0047876 | 72.11 | 248.3 | 269.33
0.17 | 0.0049459 | 73.63 | 261.89 | 284.75
0.18 | 0.0051028 | 75.04 | 275.2 | 300.43
0.19 | 0.0052766 | 76.32 | 288.28 | 315.71
0.2 | 0.0054499 | 77.58 | 300.94 | 330.66
0.21 | 0.00563 | 78.79 | 313.14 | 345.27
0.22 | 0.005669 | 79.87 | 325.05 | 359.91
0.23 | 0.005904 | 81.07 | 336.88 | 374.29
0.24 | 0.006087 | 82.14 | 347.91 | 388.11
0.25 | 0.006295 | 83.42 | 358.58 | 401.83
0.26 | 0.006476 | 84.76 | 369.07 | 415.33
0.27 | 0.006693 | 86.01 | 379.11 | 428.7
0.28 | 0.006904 | 87.49 | 388.87 | 441.34
0.29 | 0.00712 | 88.62 | 397.98 | 453.98
0.3 | 0.00734 | 90.06 | 406.96 | 466.31
0.31 | 0.007561 | 91.31 | 415.6 | 478.17
0.32 | 0.00778 | 92.57 | 423.66 | 490.06
0.33 | 0.007986 | 93.72 | 431.65 | 501.53
0.34 | 0.008251 | 94.96 | 439.18 | 512.54
0.35 | 0.008475 | 96.11 | 446.34 | 523.26
0.36 | 0.008739 | 97.23 | 453.22 | 533.87
0.37 | 0.008977 | 98.4 | 459.78 | 544.18
0.38 | 0.009252 | 99.48 | 466.06 | 553.94
0.39 | 0.0095 | 100.62 | 472.02 | 563.34
0.4 | 0.009759 | 101.72 | 477.71 | 572.5
0.41 | 0.010064 | 102.91 | 483.19 | 581.6
0.42 | 0.010347 | 103.99 | 488.4 | 590.1
0.43 | 0.010649 | 104.96 | 493.4 | 598.4
0.44 | 0.010957 | 106.19 | 498.23 | 606.6
0.45 | 0.011301 | 107.27 | 502.82 | 613.8
0.46 | 0.011642 | 108.35 | 507.35 | 621.4
0.47 | 0.011998 | 109.51 | 511.64 | 628.4
0.48 | 0.012391 | 110.57 | 515.84 | 634.9
0.49 | 0.012847 | 111.69 | 519.82 | 641.5
0.5 | 0.01328 | 112.92 | 523.77 | 647.3
0.51 | 0.013673 | 114.06 | 527.54 | 653.3
0.52 | 0.014231 | 115.2 | 531.24 | 658.9
0.53 | 0.014757 | 116.35 | 534.82 | 664.4
0.54 | 0.015314 | 117.63 | 538.28 | 669.3
0.55 | 0.015834 | 118.82 | 541.71 | 674.2
0.56 | 0.016473 | 120.11 | 544.9 | 678.8
0.57 | 0.01709 | 121.16 | 548.08 | 683
0.58 | 0.017734 | 122.54 | 551.16 | 687.2
0.59 | 0.018414 | 123.84 | 554.21 | 690.8
0.6 | 0.019129 | 125.09 | 557.12 | 694.8
0.61 | 0.019941 | 126.41 | 559.84 | 698
0.62 | 0.020547 | 127.57 | 562.63 | 701.2
0.63 | 0.021406 | 128.93 | 565.27 | 704.1
0.64 | 0.022127 | 130.3 | 567.8 | 706.8
0.65 | 0.023024 | 131.6 | 570.2 | 709.3
0.66 | 0.023714 | 132.9 | 572.6 | 711.8
0.67 | 0.024592 | 134.2 | 574.8 | 714
0.68 | 0.02552 | 135.54 | 576.6 | 716
0.69 | 0.026343 | 136.87 | 579 | 717.8
0.7 | 0.027245 | 138.24 | 581.2 | 719.6
0.71 | 0.028182 | 139.43 | 583 | 721
0.72 | 0.029224 | 140.84 | 584.8 | 722.5
0.73 | 0.030143 | 142.22 | 586.6 | 724
0.74 | 0.031173 | 143.58 | 588.5 | 725.1
0.75 | 0.032189 | 145.03 | 590.4 | 726
0.76 | 0.033234 | 146.13 | 591.8 | 727.1
0.77 | 0.034248 | 147.57 | 593.3 | 728.2
0.78 | 0.035377 | 149.05 | 594.9 | 729.1
0.79 | 0.036565 | 150.38 | 596.2 | 729.9
0.8 | 0.037544 | 151.8 | 597.6 | 730.9
0.81 | 0.038774 | 153.08 | 599.2 | 731.5
0.82 | 0.039987 | 154.48 | 600.5 | 732
0.83 | 0.041236 | 155.96 | 601.5 | 732.9
0.84 | 0.042337 | 157.35 | 603.1 | 733.3
0.85 | 0.0437 | 158.72 | 604.2 | 734.1
0.86 | 0.044976 | 160.16 | 605.5 | 734.5
0.87 | 0.046198 | 161.6 | 606.7 | 734.7
0.88 | 0.047662 | 163.01 | 607.6 | 735.1
0.89 | 0.048824 | 164.61 | 609 | 735.5
0.9 | 0.050249 | 165.87 | 610.1 | 735.9
0.91 | 0.05147 | 167.37 | 611 | 736.3
0.92 | 0.053064 | 168.9 | 612.2 | 736.7
0.93 | 0.054382 | 170.4 | 613.3 | 737.3
0.94 | 0.055995 | 171.93 | 614.2 | 737.7
0.95 | 0.05744 | 173.29 | 615.4 | 737.9
0.96 | 0.05892 | 174.88 | 616.4 | 738.3
0.97 | 0.06044 | 176.39 | 617.4 | 738.5
0.98 | 0.06212 | 177.88 | 618.6 | 738.7
0.99 | 0.06351 | 179.32 | 619.5 | 738.7
1 | 0.06515 | 180.82 | 620.4 | 739.5