## I-V Characteristic (mA-mm)
VDS (V) | VGS = -0.300 V | VGS = 0.100 V | VGS = 0.500 V | VGS = 0.900 V
0 | -3.7992e-05 | -0.5258 | -1.0424 | -5.319
0.01 | 0.0008861 | 7.808 | 15.902 | 13.035
0.02 | 0.0015713 | 15.572 | 32.351 | 30.817
0.03 | 0.0020852 | 22.886 | 48.862 | 48.654
0.04 | 0.0024766 | 29.579 | 65.56 | 66.82
0.05 | 0.0027858 | 35.622 | 81.74 | 84.35
0.06 | 0.0030428 | 41.112 | 97.91 | 102.04
0.07 | 0.0032565 | 46.14 | 114.27 | 119.63
0.08 | 0.003451 | 50.547 | 130.17 | 137.05
0.09 | 0.0036182 | 54.467 | 145.67 | 154.1
0.1 | 0.0037771 | 57.72 | 161.21 | 171.32
0.11 | 0.003934 | 60.83 | 176.6 | 188.4
0.12 | 0.0040648 | 63.57 | 191.44 | 205.16
0.13 | 0.004231 | 66 | 206.59 | 221.76
0.14 | 0.0043656 | 68.18 | 220.93 | 238.15
0.15 | 0.0045192 | 70.03 | 235.17 | 254.32
0.16 | 0.004669 | 71.81 | 249.13 | 270.28
0.17 | 0.0048198 | 73.33 | 262.89 | 286.31
0.18 | 0.0049741 | 74.72 | 276.1 | 301.6
0.19 | 0.0051295 | 76.1 | 289.19 | 316.88
0.2 | 0.0053052 | 77.28 | 301.91 | 331.97
0.21 | 0.0054594 | 78.45 | 314.24 | 346.7
0.22 | 0.0056201 | 79.56 | 326.21 | 361.39
0.23 | 0.005705 | 80.79 | 337.81 | 375.6
0.24 | 0.00591 | 81.82 | 349.05 | 389.67
0.25 | 0.006107 | 83.07 | 359.76 | 403.44
0.26 | 0.006282 | 84.38 | 370.1 | 416.84
0.27 | 0.006505 | 85.75 | 380.41 | 430.17
0.28 | 0.006702 | 87.05 | 389.94 | 443.14
0.29 | 0.006909 | 88.33 | 399.18 | 455.64
0.3 | 0.007108 | 89.71 | 408.18 | 467.93
0.31 | 0.007347 | 90.95 | 416.81 | 480.3
0.32 | 0.007548 | 92.16 | 424.95 | 491.86
0.33 | 0.007784 | 93.45 | 432.84 | 503.32
0.34 | 0.008011 | 94.57 | 440.38 | 514.45
0.35 | 0.008249 | 95.75 | 447.59 | 525.26
0.36 | 0.00847 | 96.89 | 454.53 | 536.03
0.37 | 0.008694 | 98.08 | 461.06 | 546.03
0.38 | 0.008997 | 99.16 | 467.31 | 555.84
0.39 | 0.009241 | 100.28 | 473.32 | 565.5
0.4 | 0.009521 | 101.46 | 479.08 | 574.6
0.41 | 0.009759 | 102.56 | 484.51 | 583.4
0.42 | 0.010088 | 103.7 | 489.7 | 591.9
0.43 | 0.010355 | 104.58 | 494.77 | 600.7
0.44 | 0.010667 | 105.81 | 499.6 | 608.4
0.45 | 0.010985 | 106.95 | 504.23 | 616.3
0.46 | 0.011339 | 108.01 | 508.66 | 623.4
0.47 | 0.01173 | 109.25 | 513.03 | 630.1
0.48 | 0.012055 | 110.18 | 517.27 | 636.9
0.49 | 0.012502 | 111.4 | 521.26 | 643.7
0.5 | 0.012903 | 112.56 | 525.11 | 649.4
0.51 | 0.013396 | 113.7 | 529 | 655.4
0.52 | 0.013813 | 114.88 | 532.75 | 661.3
0.53 | 0.014332 | 116.03 | 536.31 | 666.5
0.54 | 0.014855 | 117.27 | 539.74 | 671.6
0.55 | 0.015391 | 118.52 | 543.1 | 676.3
0.56 | 0.015977 | 119.76 | 546.5 | 680.8
0.57 | 0.016603 | 120.91 | 549.65 | 685.2
0.58 | 0.017215 | 122.16 | 552.73 | 689.2
0.59 | 0.017812 | 123.5 | 555.76 | 693.2
0.6 | 0.018565 | 124.73 | 558.62 | 696.4
0.61 | 0.019284 | 126.08 | 561.49 | 700
0.62 | 0.019974 | 127.18 | 564.17 | 703.2
0.63 | 0.0207 | 128.57 | 566.81 | 706
0.64 | 0.021545 | 129.94 | 569.4 | 708.8
0.65 | 0.022291 | 131.2 | 571.6 | 711.7
0.66 | 0.023056 | 132.6 | 574 | 714
0.67 | 0.023917 | 133.77 | 575.9 | 716
0.68 | 0.024767 | 135.16 | 578.4 | 718.1
0.69 | 0.025726 | 136.57 | 580.6 | 719.7
0.7 | 0.026436 | 137.87 | 582.8 | 721.6
0.71 | 0.027401 | 139.19 | 584.6 | 723.2
0.72 | 0.028349 | 140.56 | 586.4 | 724.7
0.73 | 0.029377 | 141.83 | 588.2 | 725.7
0.74 | 0.030298 | 143.24 | 589.8 | 727.1
0.75 | 0.031328 | 144.55 | 591.8 | 728.3
0.76 | 0.032354 | 145.83 | 593.6 | 729.1
0.77 | 0.033239 | 147.29 | 594.9 | 730.3
0.78 | 0.034423 | 148.66 | 596.3 | 731.1
0.79 | 0.035485 | 150.02 | 597.8 | 731.5
0.8 | 0.036721 | 151.5 | 599.4 | 732.4
0.81 | 0.037702 | 152.72 | 600.7 | 733.5
0.82 | 0.038859 | 154.23 | 601.9 | 733.9
0.83 | 0.040026 | 155.58 | 603.5 | 734.9
0.84 | 0.04123 | 156.99 | 604.6 | 735.1
0.85 | 0.042497 | 158.51 | 605.8 | 735.7
0.86 | 0.043743 | 159.83 | 607.1 | 736.3
0.87 | 0.044851 | 161.34 | 608.3 | 736.5
0.88 | 0.046092 | 162.75 | 609.5 | 737.1
0.89 | 0.047593 | 164.21 | 610.6 | 737.5
0.9 | 0.048953 | 165.61 | 611.5 | 737.9
0.91 | 0.050318 | 167.09 | 612.6 | 738.3
0.92 | 0.051556 | 168.56 | 613.8 | 738.6
0.93 | 0.053058 | 170.06 | 614.9 | 738.8
0.94 | 0.054287 | 171.62 | 616.1 | 739.3
0.95 | 0.05579 | 172.93 | 616.7 | 739.7
0.96 | 0.05732 | 174.49 | 618.1 | 739.9
0.97 | 0.05892 | 176 | 619.1 | 740.2
0.98 | 0.06022 | 177.52 | 619.9 | 740.5
0.99 | 0.0618 | 179.06 | 621.3 | 740.7
1 | 0.06333 | 180.46 | 622.2 | 741.1