## I-V Characteristic (mA-mm)
VDS (V) | VGS = -0.300 V | VGS = 0.100 V | VGS = 0.500 V | VGS = 0.900 V
0 | -3.8456e-05 | -0.5261 | -1.0482 | -5.185
0.01 | 0.0008889 | 7.87 | 15.913 | 12.973
0.02 | 0.0015787 | 15.628 | 32.413 | 30.91
0.03 | 0.0020943 | 22.935 | 48.97 | 48.769
0.04 | 0.002497 | 29.627 | 65.58 | 66.72
0.05 | 0.0027937 | 35.703 | 81.87 | 84.44
0.06 | 0.003052 | 41.237 | 97.99 | 102.18
0.07 | 0.0032678 | 46.226 | 114.37 | 119.96
0.08 | 0.0034497 | 50.683 | 130.41 | 137.13
0.09 | 0.0036209 | 54.623 | 145.86 | 154.54
0.1 | 0.0037829 | 57.89 | 161.38 | 171.58
0.11 | 0.0039393 | 61.03 | 176.87 | 188.6
0.12 | 0.004077 | 63.75 | 191.76 | 205.69
0.13 | 0.0042255 | 66.22 | 206.75 | 222.14
0.14 | 0.0043762 | 68.28 | 221.21 | 238.43
0.15 | 0.0045106 | 70.28 | 235.56 | 254.7
0.16 | 0.0046801 | 71.93 | 249.45 | 270.61
0.17 | 0.004829 | 73.55 | 263.15 | 286.65
0.18 | 0.004981 | 74.93 | 276.51 | 301.86
0.19 | 0.0051453 | 76.2 | 289.6 | 317.37
0.2 | 0.0053074 | 77.45 | 302.18 | 332.47
0.21 | 0.0054685 | 78.67 | 314.59 | 347.23
0.22 | 0.0056223 | 79.79 | 326.63 | 361.76
0.23 | 0.005714 | 80.99 | 338.14 | 376.27
0.24 | 0.005911 | 82.06 | 349.36 | 390.22
0.25 | 0.006116 | 83.39 | 360.23 | 403.9
0.26 | 0.006306 | 84.63 | 370.54 | 417.62
0.27 | 0.006508 | 85.95 | 380.72 | 430.86
0.28 | 0.006714 | 87.27 | 390.36 | 443.7
0.29 | 0.006937 | 88.62 | 399.61 | 456.31
0.3 | 0.007121 | 89.9 | 408.48 | 468.61
0.31 | 0.007356 | 91.22 | 417.14 | 481
0.32 | 0.00757 | 92.46 | 425.37 | 492.49
0.33 | 0.007753 | 93.57 | 433.24 | 504.05
0.34 | 0.007999 | 94.85 | 440.66 | 515.26
0.35 | 0.00825 | 96.03 | 447.9 | 526
0.36 | 0.008493 | 97.16 | 454.87 | 536.6
0.37 | 0.008701 | 98.36 | 461.43 | 546.84
0.38 | 0.008959 | 99.33 | 467.59 | 556.72
0.39 | 0.009211 | 100.54 | 473.58 | 566.26
0.4 | 0.009468 | 101.67 | 479.39 | 575.4
0.41 | 0.009775 | 102.76 | 484.84 | 584.4
0.42 | 0.010069 | 103.95 | 490.05 | 593
0.43 | 0.010367 | 105.02 | 495.04 | 601.1
0.44 | 0.010657 | 106.06 | 499.94 | 609.5
0.45 | 0.010999 | 107.27 | 504.55 | 617
0.46 | 0.011323 | 108.33 | 508.97 | 624.3
0.47 | 0.011698 | 109.37 | 513.31 | 631.1
0.48 | 0.012049 | 110.6 | 517.56 | 638.1
0.49 | 0.012434 | 111.74 | 521.56 | 644.7
0.5 | 0.012845 | 112.8 | 525.49 | 650.6
0.51 | 0.013283 | 114.1 | 529.23 | 656.5
0.52 | 0.013783 | 115.16 | 533.05 | 662.1
0.53 | 0.0143 | 116.43 | 536.59 | 667.5
0.54 | 0.01487 | 117.63 | 540.08 | 672.5
0.55 | 0.015363 | 118.81 | 543.39 | 677.2
0.56 | 0.015988 | 120.07 | 546.77 | 681.8
0.57 | 0.016655 | 121.26 | 549.94 | 686.2
0.58 | 0.017275 | 122.64 | 553.01 | 690.2
0.59 | 0.017872 | 123.83 | 556.03 | 694
0.6 | 0.018597 | 125.18 | 558.82 | 697.8
0.61 | 0.019299 | 126.35 | 561.75 | 700.8
0.62 | 0.019953 | 127.71 | 564.42 | 704.1
0.63 | 0.020709 | 128.98 | 567.06 | 707
0.64 | 0.021516 | 130.34 | 569.64 | 709.6
0.65 | 0.022355 | 131.61 | 571.9 | 712.4
0.66 | 0.023063 | 132.9 | 574.3 | 714.8
0.67 | 0.023919 | 134.22 | 576.6 | 717.1
0.68 | 0.024795 | 135.6 | 578.6 | 718.9
0.69 | 0.02567 | 136.91 | 581 | 720.8
0.7 | 0.026584 | 138.33 | 582.8 | 722.6
0.71 | 0.027471 | 139.56 | 584.8 | 724
0.72 | 0.028479 | 140.95 | 586.8 | 725.5
0.73 | 0.029282 | 142.3 | 588.5 | 726.9
0.74 | 0.030448 | 143.6 | 590.4 | 727.9
0.75 | 0.031301 | 145 | 591.9 | 729.1
0.76 | 0.032481 | 146.31 | 593.6 | 729.9
0.77 | 0.033378 | 147.76 | 595 | 731.3
0.78 | 0.034495 | 149.08 | 596.6 | 731.9
0.79 | 0.035581 | 150.42 | 598.1 | 732.9
0.8 | 0.036589 | 151.7 | 599.4 | 733.5
0.81 | 0.037848 | 153.12 | 600.8 | 734.5
0.82 | 0.039038 | 154.56 | 602.3 | 734.9
0.83 | 0.040207 | 156.01 | 603.6 | 735.5
0.84 | 0.041252 | 157.43 | 604.9 | 735.9
0.85 | 0.042741 | 158.68 | 606 | 736.7
0.86 | 0.043837 | 160.2 | 607.4 | 737.3
0.87 | 0.045277 | 161.62 | 608.6 | 737.7
0.88 | 0.046349 | 163.11 | 609.9 | 738.1
0.89 | 0.047759 | 164.59 | 610.7 | 738.3
0.9 | 0.049051 | 165.98 | 611.9 | 738.7
0.91 | 0.050351 | 167.51 | 613 | 739.3
0.92 | 0.051738 | 168.94 | 614.1 | 739.5
0.93 | 0.053175 | 170.48 | 615.2 | 739.9
0.94 | 0.054648 | 171.84 | 616.3 | 740.5
0.95 | 0.055815 | 173.4 | 617 | 740.5
0.96 | 0.0576 | 174.87 | 618.3 | 740.9
0.97 | 0.05888 | 176.43 | 619.2 | 741.1
0.98 | 0.06072 | 177.95 | 620.4 | 741.5
0.99 | 0.06209 | 179.3 | 621.4 | 741.7
1 | 0.06369 | 180.92 | 622.7 | 741.9