## I-V Characteristic (mA-mm)
VDS (V) | VGS = -0.300 V | VGS = 0.100 V | VGS = 0.500 V | VGS = 0.900 V
0 | -2.8854e-05 | -0.5878 | -0.9573 | -5.042
0.01 | 0.0008638 | 7.792 | 15.728 | 12.861
0.02 | 0.001523 | 15.51 | 32.353 | 30.809
0.03 | 0.0020234 | 22.69 | 48.862 | 48.651
0.04 | 0.0024025 | 29.367 | 65.44 | 66.8
0.05 | 0.0027106 | 35.417 | 81.86 | 84.36
0.06 | 0.002949 | 40.861 | 98.07 | 102.04
0.07 | 0.003158 | 45.807 | 114.1 | 119.89
0.08 | 0.0033433 | 50.188 | 130.11 | 137.03
0.09 | 0.0035078 | 54.05 | 145.68 | 154.18
0.1 | 0.0036602 | 57.38 | 161 | 171.34
0.11 | 0.0037942 | 60.49 | 176.79 | 188.68
0.12 | 0.0039375 | 63.21 | 191.7 | 205.22
0.13 | 0.0040857 | 65.56 | 206.27 | 221.82
0.14 | 0.0042168 | 67.66 | 220.83 | 238.24
0.15 | 0.0043681 | 69.55 | 235.21 | 254.35
0.16 | 0.0045044 | 71.27 | 249.14 | 270.6
0.17 | 0.0046607 | 72.67 | 262.67 | 286.29
0.18 | 0.0048031 | 74.09 | 276.03 | 301.69
0.19 | 0.0049509 | 75.42 | 289.1 | 317.09
0.2 | 0.0051103 | 76.6 | 301.78 | 332.07
0.21 | 0.0052547 | 77.71 | 314.07 | 347.14
0.22 | 0.005424 | 78.74 | 326.09 | 361.45
0.23 | 0.0055901 | 79.97 | 337.59 | 375.83
0.24 | 0.005672 | 81.13 | 348.75 | 389.91
0.25 | 0.005841 | 82.26 | 359.73 | 403.8
0.26 | 0.006046 | 83.66 | 370.02 | 417.12
0.27 | 0.006224 | 84.8 | 380.01 | 430.48
0.28 | 0.006422 | 86.21 | 389.71 | 443.44
0.29 | 0.006618 | 87.57 | 398.97 | 456.01
0.3 | 0.006807 | 88.83 | 407.85 | 468.5
0.31 | 0.007028 | 90.16 | 416.43 | 480.64
0.32 | 0.007226 | 91.36 | 424.64 | 492.3
0.33 | 0.007453 | 92.52 | 432.52 | 503.79
0.34 | 0.00768 | 93.73 | 439.97 | 514.82
0.35 | 0.007913 | 94.91 | 447.15 | 525.87
0.36 | 0.008107 | 96.01 | 454.09 | 536.44
0.37 | 0.00835 | 97.2 | 460.59 | 546.53
0.38 | 0.008584 | 98.29 | 466.82 | 556.46
0.39 | 0.008818 | 99.39 | 472.82 | 566.1
0.4 | 0.009078 | 100.6 | 478.59 | 575.4
0.41 | 0.009356 | 101.52 | 484.04 | 584.4
0.42 | 0.00963 | 102.7 | 489.2 | 593
0.43 | 0.009889 | 103.78 | 494.21 | 601
0.44 | 0.010216 | 104.91 | 499.04 | 609
0.45 | 0.010542 | 106.06 | 503.7 | 616.8
0.46 | 0.010891 | 107.09 | 508.16 | 623.9
0.47 | 0.01117 | 108.26 | 512.41 | 631.1
0.48 | 0.011517 | 109.4 | 516.63 | 637.7
0.49 | 0.011922 | 110.61 | 520.64 | 644.4
0.5 | 0.012284 | 111.64 | 524.58 | 650.5
0.51 | 0.012742 | 112.8 | 528.28 | 656.4
0.52 | 0.013192 | 113.96 | 532.04 | 661.8
0.53 | 0.013663 | 115.2 | 535.58 | 667.2
0.54 | 0.014157 | 116.35 | 539.11 | 672.3
0.55 | 0.014718 | 117.53 | 542.46 | 677.2
0.56 | 0.0153 | 118.83 | 545.74 | 681.8
0.57 | 0.01583 | 120.07 | 549 | 686.2
0.58 | 0.01643 | 121.27 | 552.01 | 690.2
0.59 | 0.017099 | 122.62 | 555.02 | 693.6
0.6 | 0.017779 | 123.79 | 557.88 | 697.4
0.61 | 0.018353 | 125.23 | 560.77 | 700.5
0.62 | 0.019108 | 126.41 | 563.54 | 704.1
0.63 | 0.019811 | 127.75 | 566.06 | 706.8
0.64 | 0.020558 | 129 | 568.65 | 709.6
0.65 | 0.021155 | 130.35 | 570.8 | 712.3
0.66 | 0.022018 | 131.68 | 573.5 | 714.4
0.67 | 0.022855 | 133.02 | 575.4 | 716.5
0.68 | 0.023516 | 134.34 | 577.8 | 718.7
0.69 | 0.024433 | 135.57 | 579.6 | 720.5
0.7 | 0.025312 | 136.91 | 581.8 | 722.1
0.71 | 0.026121 | 138.28 | 583.8 | 723.9
0.72 | 0.026889 | 139.63 | 586 | 725
0.73 | 0.028016 | 140.98 | 587.4 | 726.7
0.74 | 0.028889 | 142.25 | 589.2 | 727.7
0.75 | 0.029892 | 143.68 | 591 | 728.7
0.76 | 0.030721 | 145.01 | 592.6 | 729.7
0.77 | 0.031791 | 146.37 | 594.2 | 730.9
0.78 | 0.032694 | 147.75 | 595.8 | 731.5
0.79 | 0.033639 | 149.02 | 597.2 | 732.3
0.8 | 0.034746 | 150.46 | 598.8 | 733.1
0.81 | 0.035931 | 151.81 | 599.8 | 733.8
0.82 | 0.037038 | 153.27 | 601.1 | 734.5
0.83 | 0.038075 | 154.53 | 602.6 | 735.1
0.84 | 0.03925 | 156.03 | 603.8 | 735.5
0.85 | 0.040306 | 157.47 | 605.1 | 736.1
0.86 | 0.041582 | 158.83 | 606.3 | 736.7
0.87 | 0.042791 | 160.39 | 607.4 | 737.3
0.88 | 0.044026 | 161.65 | 608.5 | 737.5
0.89 | 0.045216 | 163.17 | 609.8 | 738.1
0.9 | 0.046303 | 164.65 | 610.6 | 738.3
0.91 | 0.047785 | 166.09 | 611.9 | 738.6
0.92 | 0.049079 | 167.63 | 613.1 | 738.8
0.93 | 0.05052 | 169 | 614 | 739.5
0.94 | 0.051578 | 170.56 | 615 | 739.7
0.95 | 0.053023 | 172.04 | 616.1 | 739.9
0.96 | 0.054378 | 173.55 | 617 | 740.5
0.97 | 0.055923 | 175.01 | 618 | 740.7
0.98 | 0.05726 | 176.55 | 619.1 | 740.9
0.99 | 0.05898 | 178.11 | 620.4 | 741.1
1 | 0.05992 | 179.56 | 621.4 | 741.3