## I-V Characteristic (mA-mm)
VDS (V) | VGS = -0.300 V | VGS = 0.100 V | VGS = 0.500 V | VGS = 0.900 V
0 | -3.5386e-05 | -0.5572 | -0.9075 | -5.156
0.01 | 0.0008664 | 7.908 | 15.779 | 12.969
0.02 | 0.0015389 | 15.58 | 32.383 | 30.868
0.03 | 0.0020369 | 22.775 | 48.974 | 48.838
0.04 | 0.0024258 | 29.479 | 65.52 | 66.84
0.05 | 0.0027186 | 35.494 | 81.99 | 84.67
0.06 | 0.0029691 | 41.002 | 98.36 | 102.5
0.07 | 0.0031806 | 45.969 | 114.41 | 120.12
0.08 | 0.00336 | 50.323 | 130.37 | 137.39
0.09 | 0.0035188 | 54.235 | 146.09 | 154.79
0.1 | 0.0036745 | 57.53 | 161.58 | 171.93
0.11 | 0.0038253 | 60.67 | 177.21 | 189.22
0.12 | 0.0039661 | 63.36 | 192.22 | 205.89
0.13 | 0.0041083 | 65.74 | 206.99 | 222.48
0.14 | 0.0042419 | 67.82 | 221.46 | 238.95
0.15 | 0.0043715 | 69.73 | 235.8 | 255.08
0.16 | 0.0045257 | 71.47 | 249.98 | 271.43
0.17 | 0.0046699 | 72.92 | 263.42 | 287.09
0.18 | 0.0048287 | 74.38 | 276.69 | 302.42
0.19 | 0.004968 | 75.64 | 289.96 | 318
0.2 | 0.0051318 | 76.8 | 302.7 | 333.15
0.21 | 0.0052878 | 77.97 | 314.91 | 348.04
0.22 | 0.0054267 | 79.04 | 326.9 | 362.5
0.23 | 0.0056179 | 80.16 | 338.61 | 376.97
0.24 | 0.005699 | 81.32 | 349.74 | 391.05
0.25 | 0.005891 | 82.58 | 360.64 | 404.91
0.26 | 0.006052 | 83.78 | 371.08 | 418.4
0.27 | 0.006251 | 85.13 | 381.18 | 431.78
0.28 | 0.006457 | 86.48 | 390.73 | 444.61
0.29 | 0.006653 | 87.84 | 400.06 | 457.19
0.3 | 0.006862 | 89.1 | 409.07 | 469.86
0.31 | 0.007078 | 90.28 | 417.6 | 481.95
0.32 | 0.007272 | 91.56 | 425.73 | 493.52
0.33 | 0.00748 | 92.77 | 433.74 | 505.21
0.34 | 0.007714 | 93.95 | 441.23 | 516.3
0.35 | 0.007949 | 95.11 | 448.37 | 527.3
0.36 | 0.008182 | 96.23 | 455.28 | 537.73
0.37 | 0.008396 | 97.43 | 461.87 | 547.98
0.38 | 0.008644 | 98.52 | 468.13 | 557.95
0.39 | 0.008895 | 99.67 | 474.11 | 567.62
0.4 | 0.009139 | 100.6 | 479.8 | 576.6
0.41 | 0.009364 | 101.76 | 485.31 | 585.5
0.42 | 0.00967 | 102.94 | 490.54 | 594.2
0.43 | 0.009967 | 104.01 | 495.52 | 602.6
0.44 | 0.010232 | 105.22 | 500.36 | 610.6
0.45 | 0.010595 | 106.17 | 505.07 | 618.3
0.46 | 0.010905 | 107.36 | 509.52 | 625.9
0.47 | 0.011271 | 108.46 | 513.81 | 632.5
0.48 | 0.011582 | 109.55 | 517.98 | 639.3
0.49 | 0.012006 | 110.82 | 522.01 | 645.9
0.5 | 0.012357 | 111.84 | 525.98 | 652.1
0.51 | 0.012807 | 113.05 | 529.77 | 657.9
0.52 | 0.013281 | 114.26 | 533.47 | 663.5
0.53 | 0.013747 | 115.51 | 537.05 | 669
0.54 | 0.014267 | 116.57 | 540.53 | 673.9
0.55 | 0.014727 | 117.83 | 543.94 | 678.8
0.56 | 0.015336 | 119.07 | 547.21 | 683.4
0.57 | 0.015908 | 120.35 | 550.42 | 687.6
0.58 | 0.016508 | 121.56 | 553.43 | 691.6
0.59 | 0.01711 | 122.74 | 556.48 | 695.6
0.6 | 0.017741 | 124.11 | 559.42 | 699.3
0.61 | 0.018397 | 125.46 | 562.23 | 702.4
0.62 | 0.019115 | 126.75 | 565.02 | 705.6
0.63 | 0.019852 | 128.09 | 567.56 | 708.7
0.64 | 0.020616 | 129.34 | 570.3 | 711.4
0.65 | 0.021333 | 130.68 | 572.3 | 714
0.66 | 0.022041 | 132.04 | 574.6 | 716
0.67 | 0.022914 | 133.39 | 577 | 718.5
0.68 | 0.023708 | 134.68 | 579.2 | 720.4
0.69 | 0.024532 | 135.99 | 581.6 | 722
0.7 | 0.025398 | 137.37 | 583.4 | 723.8
0.71 | 0.026258 | 138.67 | 585.4 | 725.1
0.72 | 0.027079 | 140.09 | 587.6 | 726.9
0.73 | 0.027944 | 141.32 | 589 | 728.1
0.74 | 0.028978 | 142.7 | 591 | 729.3
0.75 | 0.029956 | 144.05 | 592.6 | 730.3
0.76 | 0.030972 | 145.42 | 594.2 | 731.5
0.77 | 0.03187 | 146.84 | 595.8 | 732.3
0.78 | 0.032896 | 148.1 | 597.4 | 733.3
0.79 | 0.033929 | 149.53 | 598.8 | 734.1
0.8 | 0.035078 | 150.9 | 600.2 | 734.7
0.81 | 0.035995 | 152.32 | 601.4 | 735.5
0.82 | 0.03707 | 153.68 | 602.7 | 736.1
0.83 | 0.038297 | 155.09 | 604.2 | 736.7
0.84 | 0.039328 | 156.47 | 605.2 | 737.3
0.85 | 0.040607 | 157.93 | 606.7 | 737.9
0.86 | 0.04176 | 159.43 | 607.8 | 738.3
0.87 | 0.043031 | 160.72 | 609 | 738.7
0.88 | 0.044157 | 162.3 | 610.1 | 739.1
0.89 | 0.045316 | 163.69 | 611.1 | 739.5
0.9 | 0.046642 | 165.17 | 612.3 | 739.9
0.91 | 0.047761 | 166.75 | 613.5 | 740.5
0.92 | 0.049147 | 168.01 | 614.3 | 740.5
0.93 | 0.050652 | 169.58 | 615.5 | 741.1
0.94 | 0.052004 | 171.14 | 616.6 | 741.3
0.95 | 0.053249 | 172.58 | 617.9 | 741.5
0.96 | 0.054585 | 174.15 | 618.8 | 741.9
0.97 | 0.056166 | 175.61 | 619.8 | 742.2
0.98 | 0.05762 | 177.15 | 620.8 | 742.3
0.99 | 0.0592 | 178.61 | 621.8 | 742.7
1 | 0.06057 | 180.18 | 623.1 | 742.9