## I-V Characteristic (mA-mm)
VDS (V) | VGS = -0.300 V | VGS = 0.100 V | VGS = 0.500 V | VGS = 0.900 V
0 | -3.568e-05 | -0.5319 | -1.0764 | -5.234
0.01 | 0.0008813 | 7.808 | 15.629 | 12.919
0.02 | 0.0015631 | 15.624 | 32.631 | 31.158
0.03 | 0.0020699 | 22.91 | 48.994 | 48.852
0.04 | 0.0024646 | 29.565 | 65.82 | 66.9
0.05 | 0.0027749 | 35.671 | 81.94 | 84.58
0.06 | 0.0030269 | 41.184 | 98.2 | 102.38
0.07 | 0.0032364 | 46.134 | 114.5 | 119.92
0.08 | 0.0034253 | 50.567 | 130.05 | 137.29
0.09 | 0.0035896 | 54.519 | 146.05 | 154.89
0.1 | 0.0037465 | 57.68 | 161.5 | 171.8
0.11 | 0.0038985 | 60.89 | 176.83 | 188.74
0.12 | 0.0040292 | 63.67 | 191.9 | 205.63
0.13 | 0.0041962 | 66.04 | 206.76 | 222.14
0.14 | 0.0043268 | 68.23 | 221.35 | 238.6
0.15 | 0.0044805 | 70.07 | 235.54 | 254.83
0.16 | 0.0046365 | 71.83 | 249.45 | 270.88
0.17 | 0.0047891 | 73.34 | 263.21 | 286.58
0.18 | 0.0049406 | 74.78 | 276.56 | 302
0.19 | 0.0050943 | 76.12 | 289.5 | 317.53
0.2 | 0.0052644 | 77.3 | 302.27 | 332.65
0.21 | 0.0054272 | 78.46 | 314.55 | 347.25
0.22 | 0.0055821 | 79.64 | 326.28 | 361.78
0.23 | 0.005669 | 80.73 | 338.19 | 376.53
0.24 | 0.005874 | 81.87 | 349.27 | 390.26
0.25 | 0.006084 | 83.12 | 359.92 | 403.99
0.26 | 0.006274 | 84.45 | 370.33 | 417.52
0.27 | 0.006476 | 85.76 | 380.47 | 430.73
0.28 | 0.006679 | 87.13 | 390.15 | 443.74
0.29 | 0.006892 | 88.37 | 399.29 | 456.18
0.3 | 0.007074 | 89.77 | 408.15 | 468.61
0.31 | 0.007302 | 91.06 | 416.83 | 480.69
0.32 | 0.007516 | 92.32 | 424.89 | 492.23
0.33 | 0.00775 | 93.62 | 432.79 | 503.91
0.34 | 0.007962 | 94.69 | 440.33 | 514.99
0.35 | 0.008199 | 95.92 | 447.51 | 525.67
0.36 | 0.008436 | 97.13 | 454.33 | 536.2
0.37 | 0.008652 | 98.17 | 460.84 | 546.46
0.38 | 0.008919 | 99.32 | 467.07 | 556.37
0.39 | 0.009202 | 100.48 | 473.04 | 565.78
0.4 | 0.009458 | 101.52 | 478.72 | 575
0.41 | 0.009711 | 102.66 | 484.11 | 583.7
0.42 | 0.010013 | 103.79 | 489.28 | 592.4
0.43 | 0.010325 | 104.83 | 494.33 | 600.6
0.44 | 0.010641 | 106.03 | 499.16 | 608.6
0.45 | 0.010953 | 107.16 | 503.69 | 616.3
0.46 | 0.011279 | 108.26 | 508.17 | 623.4
0.47 | 0.011657 | 109.45 | 512.5 | 630.3
0.48 | 0.01201 | 110.43 | 516.66 | 637.1
0.49 | 0.012428 | 111.68 | 520.62 | 643.7
0.5 | 0.012856 | 112.8 | 524.53 | 649.7
0.51 | 0.013321 | 113.92 | 528.32 | 655.3
0.52 | 0.013759 | 115.2 | 531.99 | 661.2
0.53 | 0.014258 | 116.31 | 535.55 | 666.3
0.54 | 0.014813 | 117.53 | 538.98 | 671.3
0.55 | 0.015373 | 118.75 | 542.41 | 676
0.56 | 0.015957 | 119.96 | 545.61 | 680.5
0.57 | 0.016561 | 121.24 | 548.81 | 685
0.58 | 0.017158 | 122.46 | 551.85 | 689.1
0.59 | 0.017723 | 123.7 | 554.84 | 693
0.6 | 0.018469 | 125.07 | 557.76 | 696.4
0.61 | 0.019225 | 126.47 | 560.51 | 699.8
0.62 | 0.020033 | 127.53 | 563.26 | 702.9
0.63 | 0.020636 | 128.93 | 565.9 | 705.9
0.64 | 0.021408 | 130.29 | 568.45 | 708.8
0.65 | 0.022213 | 131.58 | 570.7 | 711.2
0.66 | 0.02301 | 132.96 | 573.2 | 713.3
0.67 | 0.023835 | 134.16 | 575.1 | 715.7
0.68 | 0.024785 | 135.58 | 577.6 | 717.6
0.69 | 0.025529 | 136.94 | 579.4 | 719.4
0.7 | 0.026392 | 138.29 | 581.8 | 721.2
0.71 | 0.027345 | 139.52 | 583.4 | 722.5
0.72 | 0.028265 | 140.91 | 585.4 | 724
0.73 | 0.029203 | 142.28 | 587.4 | 725.3
0.74 | 0.030113 | 143.64 | 588.7 | 726.5
0.75 | 0.031166 | 145.03 | 590.8 | 727.7
0.76 | 0.03215 | 146.18 | 592.4 | 728.7
0.77 | 0.033215 | 147.71 | 593.8 | 729.9
0.78 | 0.034308 | 149.08 | 595.6 | 730.6
0.79 | 0.035524 | 150.38 | 597 | 731.5
0.8 | 0.036579 | 151.98 | 598.2 | 732.2
0.81 | 0.037442 | 153.14 | 599.6 | 732.9
0.82 | 0.038757 | 154.61 | 601 | 733.5
0.83 | 0.039984 | 156.09 | 602.2 | 734.1
0.84 | 0.041195 | 157.43 | 603.5 | 734.9
0.85 | 0.042278 | 158.9 | 604.6 | 735.1
0.86 | 0.04366 | 160.25 | 605.8 | 735.7
0.87 | 0.044987 | 161.75 | 607 | 736.1
0.88 | 0.046034 | 163.18 | 608.4 | 736.3
0.89 | 0.047498 | 164.73 | 609.4 | 736.8
0.9 | 0.048767 | 166.02 | 610.6 | 737.3
0.91 | 0.050221 | 167.57 | 611.5 | 737.7
0.92 | 0.05139 | 169.06 | 612.6 | 738.1
0.93 | 0.052821 | 170.57 | 613.8 | 738.3
0.94 | 0.054369 | 172.13 | 614.9 | 738.7
0.95 | 0.055773 | 173.41 | 615.8 | 739.1
0.96 | 0.05714 | 175.07 | 616.7 | 739.5
0.97 | 0.05892 | 176.59 | 618 | 739.7
0.98 | 0.06016 | 178.09 | 619 | 739.9
0.99 | 0.06172 | 179.6 | 619.9 | 740.5
1 | 0.06333 | 181.01 | 621.1 | 740.5