## I-V Characteristic (mA-mm)
VDS (V) | VGS = -0.300 V | VGS = 0.100 V | VGS = 0.500 V | VGS = 0.900 V
0 | -3.3596e-05 | -0.5436 | -1.0998 | -5.186
0.01 | 0.0009273 | 7.902 | 15.741 | 12.807
0.02 | 0.0016391 | 15.756 | 32.759 | 31.248
0.03 | 0.0021756 | 23.147 | 49.173 | 49.013
0.04 | 0.0025858 | 29.861 | 66.04 | 67.36
0.05 | 0.002917 | 35.969 | 82.22 | 84.94
0.06 | 0.0031783 | 41.584 | 98.55 | 102.56
0.07 | 0.0034055 | 46.611 | 114.8 | 120.4
0.08 | 0.0035995 | 51.066 | 130.51 | 137.65
0.09 | 0.0037711 | 55.062 | 146.61 | 155.18
0.1 | 0.00394 | 58.38 | 162.06 | 172.28
0.11 | 0.0040876 | 61.51 | 177.44 | 189.4
0.12 | 0.0042452 | 64.32 | 192.58 | 206.17
0.13 | 0.0043994 | 66.77 | 207.41 | 222.78
0.14 | 0.0045429 | 68.96 | 222.08 | 239.37
0.15 | 0.0047162 | 70.85 | 236.37 | 255.71
0.16 | 0.0048714 | 72.65 | 250.42 | 271.52
0.17 | 0.005038 | 74.25 | 264.06 | 287.47
0.18 | 0.0051972 | 75.64 | 277.47 | 303.19
0.19 | 0.0053618 | 76.96 | 290.6 | 318.44
0.2 | 0.0055317 | 78.18 | 303.36 | 333.53
0.21 | 0.0056889 | 79.4 | 315.69 | 348.42
0.22 | 0.005788 | 80.47 | 327.52 | 362.88
0.23 | 0.005999 | 81.67 | 339.44 | 377.5
0.24 | 0.006202 | 82.83 | 350.53 | 391.47
0.25 | 0.006375 | 84.08 | 361.28 | 405.23
0.26 | 0.006595 | 85.45 | 371.8 | 418.68
0.27 | 0.006788 | 86.75 | 381.84 | 431.89
0.28 | 0.007004 | 88.21 | 391.6 | 445.03
0.29 | 0.007218 | 89.45 | 400.75 | 457.59
0.3 | 0.007431 | 90.77 | 409.77 | 469.8
0.31 | 0.007678 | 92.2 | 418.43 | 482.03
0.32 | 0.007867 | 93.32 | 426.57 | 493.81
0.33 | 0.008126 | 94.58 | 434.53 | 505.27
0.34 | 0.008368 | 95.71 | 442.05 | 516.36
0.35 | 0.008615 | 96.95 | 449.22 | 527.21
0.36 | 0.008862 | 98.08 | 456.14 | 537.8
0.37 | 0.009093 | 99.23 | 462.71 | 548.1
0.38 | 0.009344 | 100.3 | 468.98 | 557.79
0.39 | 0.009605 | 101.46 | 474.93 | 567.34
0.4 | 0.009904 | 102.56 | 480.67 | 576.4
0.41 | 0.010195 | 103.66 | 486.16 | 585.3
0.42 | 0.010522 | 104.84 | 491.35 | 594
0.43 | 0.010757 | 105.89 | 496.36 | 602.2
0.44 | 0.011109 | 107.05 | 501.18 | 610.3
0.45 | 0.01144 | 108.23 | 505.81 | 617.9
0.46 | 0.011815 | 109.32 | 510.31 | 624.9
0.47 | 0.012163 | 110.52 | 514.62 | 632.1
0.48 | 0.012553 | 111.54 | 518.79 | 638.9
0.49 | 0.012986 | 112.76 | 522.83 | 645.3
0.5 | 0.013421 | 113.96 | 526.78 | 651.2
0.51 | 0.013885 | 115.13 | 530.54 | 657
0.52 | 0.014403 | 116.19 | 534.27 | 662.6
0.53 | 0.014934 | 117.47 | 537.86 | 667.9
0.54 | 0.015464 | 118.68 | 541.36 | 672.9
0.55 | 0.016131 | 119.97 | 544.78 | 677.6
0.56 | 0.01664 | 121.14 | 547.96 | 682.4
0.57 | 0.017339 | 122.32 | 551.16 | 686.8
0.58 | 0.017963 | 123.63 | 554.28 | 690.4
0.59 | 0.018638 | 124.94 | 557.22 | 694.6
0.6 | 0.019392 | 126.17 | 560.2 | 698
0.61 | 0.020024 | 127.61 | 562.93 | 701.4
0.62 | 0.020815 | 128.73 | 565.68 | 704.5
0.63 | 0.021576 | 130.09 | 568.37 | 707.6
0.64 | 0.022442 | 131.46 | 570.7 | 710
0.65 | 0.023187 | 132.76 | 573.2 | 712.5
0.66 | 0.024044 | 134.08 | 575.4 | 715.2
0.67 | 0.024829 | 135.41 | 577.6 | 717.2
0.68 | 0.025783 | 136.71 | 579.8 | 719.2
0.69 | 0.026755 | 138.15 | 582.1 | 721
0.7 | 0.027743 | 139.5 | 584 | 722.6
0.71 | 0.028528 | 140.67 | 585.8 | 724.2
0.72 | 0.02951 | 142.12 | 587.8 | 725.5
0.73 | 0.030662 | 143.5 | 589.8 | 726.9
0.74 | 0.031602 | 144.82 | 591.4 | 727.9
0.75 | 0.032707 | 146.29 | 593 | 729.2
0.76 | 0.033807 | 147.41 | 594.9 | 730.3
0.77 | 0.034873 | 148.89 | 596.3 | 731.3
0.78 | 0.035912 | 150.29 | 597.8 | 731.9
0.79 | 0.037083 | 151.56 | 599.4 | 732.7
0.8 | 0.038195 | 153.04 | 600.6 | 733.5
0.81 | 0.039481 | 154.35 | 602.2 | 734.5
0.82 | 0.040582 | 155.8 | 603.5 | 734.9
0.83 | 0.04161 | 157.29 | 604.7 | 735.5
0.84 | 0.043151 | 158.64 | 605.9 | 735.9
0.85 | 0.0443 | 159.93 | 607.2 | 736.5
0.86 | 0.045723 | 161.48 | 608.4 | 737.3
0.87 | 0.04699 | 162.92 | 609.5 | 737.7
0.88 | 0.04838 | 164.36 | 610.6 | 738.1
0.89 | 0.049648 | 165.93 | 611.9 | 738.3
0.9 | 0.050883 | 167.15 | 613.1 | 738.9
0.91 | 0.052233 | 168.74 | 614 | 739.3
0.92 | 0.053947 | 170.24 | 615 | 739.5
0.93 | 0.055472 | 171.68 | 616.3 | 739.9
0.94 | 0.056602 | 173.32 | 617.2 | 740.2
0.95 | 0.05824 | 174.65 | 618.3 | 740.5
0.96 | 0.05981 | 176.17 | 619.4 | 740.7
0.97 | 0.06148 | 177.75 | 620.4 | 741.1
0.98 | 0.06311 | 179.22 | 621.4 | 741.2
0.99 | 0.06463 | 180.63 | 622.6 | 741.5
1 | 0.06654 | 182.16 | 623.4 | 741.8