## I-V Characteristic (mA-mm)
VDS (V) | VGS = -0.300 V | VGS = 0.100 V | VGS = 0.500 V | VGS = 0.900 V
0 | -5.08e-05 | -0.51981 | -1.0792 | -5.206
0.01 | 0.0009585 | 7.909 | 15.911 | 13.293
0.02 | 0.001685 | 15.903 | 32.404 | 31.057
0.03 | 0.0022379 | 23.129 | 48.954 | 48.907
0.04 | 0.0026718 | 29.927 | 65.68 | 67.02
0.05 | 0.003005 | 36.081 | 81.92 | 84.67
0.06 | 0.0032827 | 41.665 | 98.31 | 102.42
0.07 | 0.00352 | 46.751 | 114.5 | 119.95
0.08 | 0.0037206 | 51.224 | 130.38 | 137.57
0.09 | 0.0039081 | 55.232 | 145.99 | 154.71
0.1 | 0.004077 | 58.53 | 161.66 | 171.88
0.11 | 0.0042428 | 61.75 | 176.99 | 188.97
0.12 | 0.0044015 | 64.51 | 192.17 | 205.63
0.13 | 0.0045741 | 66.95 | 207.03 | 222.4
0.14 | 0.0047484 | 69.14 | 221.59 | 238.77
0.15 | 0.0048955 | 71.17 | 235.81 | 254.89
0.16 | 0.0050566 | 72.93 | 249.87 | 270.89
0.17 | 0.0052258 | 74.45 | 263.81 | 287
0.18 | 0.0053692 | 75.88 | 276.91 | 302.18
0.19 | 0.0055715 | 77.26 | 290 | 317.63
0.2 | 0.0057 | 78.49 | 302.78 | 332.74
0.21 | 0.005888 | 79.7 | 315.05 | 347.46
0.22 | 0.006095 | 80.79 | 327.02 | 362.16
0.23 | 0.006278 | 82.02 | 338.63 | 376.45
0.24 | 0.006486 | 83.22 | 349.96 | 390.51
0.25 | 0.006693 | 84.54 | 360.72 | 404.17
0.26 | 0.006878 | 85.77 | 371.09 | 417.52
0.27 | 0.007119 | 87.23 | 381.28 | 431.05
0.28 | 0.007334 | 88.53 | 391.02 | 443.83
0.29 | 0.007561 | 89.86 | 400.18 | 456.33
0.3 | 0.007757 | 91.26 | 409.1 | 468.72
0.31 | 0.008019 | 92.54 | 417.96 | 481.07
0.32 | 0.008232 | 93.84 | 425.99 | 492.53
0.33 | 0.00849 | 94.97 | 433.89 | 504.07
0.34 | 0.008728 | 96.17 | 441.43 | 515.18
0.35 | 0.008969 | 97.41 | 448.71 | 526.09
0.36 | 0.00926 | 98.55 | 455.61 | 536.71
0.37 | 0.009503 | 99.71 | 462.08 | 546.75
0.38 | 0.009805 | 100.82 | 468.35 | 556.61
0.39 | 0.010076 | 101.94 | 474.38 | 566.21
0.4 | 0.010391 | 103.15 | 480.12 | 575
0.41 | 0.010661 | 104.22 | 485.54 | 584.4
0.42 | 0.010979 | 105.29 | 490.78 | 593
0.43 | 0.011315 | 106.45 | 495.84 | 601
0.44 | 0.011647 | 107.67 | 500.71 | 609
0.45 | 0.011977 | 108.7 | 505.29 | 616.6
0.46 | 0.012349 | 109.89 | 509.77 | 623.9
0.47 | 0.012762 | 110.89 | 514.14 | 630.9
0.48 | 0.013136 | 112.16 | 518.35 | 637.7
0.49 | 0.01362 | 113.24 | 522.39 | 644.1
0.5 | 0.014065 | 114.44 | 526.3 | 650.1
0.51 | 0.014578 | 115.55 | 530.15 | 656.2
0.52 | 0.015096 | 116.79 | 533.85 | 661.7
0.53 | 0.015674 | 118.03 | 537.39 | 667
0.54 | 0.016219 | 119.2 | 540.93 | 671.8
0.55 | 0.016766 | 120.45 | 544.28 | 676.8
0.56 | 0.017424 | 121.54 | 547.61 | 681.4
0.57 | 0.018064 | 122.96 | 550.75 | 685.6
0.58 | 0.01883 | 124.2 | 553.89 | 689.8
0.59 | 0.01944 | 125.49 | 556.84 | 693.6
0.6 | 0.020286 | 126.89 | 559.78 | 697.2
0.61 | 0.02101 | 128.06 | 562.6 | 700.5
0.62 | 0.021809 | 129.41 | 565.32 | 703.6
0.63 | 0.022653 | 130.72 | 568 | 706.5
0.64 | 0.02348 | 132.04 | 570.3 | 709.6
0.65 | 0.024355 | 133.36 | 573 | 712
0.66 | 0.025105 | 134.71 | 575 | 714.4
0.67 | 0.026105 | 136.03 | 577.6 | 716.5
0.68 | 0.027013 | 137.35 | 579.8 | 718.8
0.69 | 0.027996 | 138.79 | 581.8 | 720.7
0.7 | 0.028963 | 139.99 | 584 | 722.1
0.71 | 0.029991 | 141.44 | 585.5 | 723.6
0.72 | 0.031026 | 142.82 | 588 | 725.3
0.73 | 0.032041 | 144.14 | 589.6 | 726.7
0.74 | 0.033014 | 145.62 | 591.4 | 728.1
0.75 | 0.034134 | 146.75 | 593.3 | 729
0.76 | 0.035351 | 148.21 | 594.3 | 730.1
0.77 | 0.036295 | 149.63 | 596.4 | 731.3
0.78 | 0.037587 | 150.97 | 597.8 | 731.9
0.79 | 0.038765 | 152.4 | 599.3 | 732.9
0.8 | 0.040103 | 153.72 | 600.4 | 733.5
0.81 | 0.041226 | 155.19 | 602 | 734.1
0.82 | 0.04235 | 156.55 | 603.5 | 734.9
0.83 | 0.043714 | 158.05 | 604.6 | 735.4
0.84 | 0.045082 | 159.35 | 606 | 736.3
0.85 | 0.04645 | 160.87 | 607.2 | 736.7
0.86 | 0.047764 | 162.28 | 608.2 | 737.3
0.87 | 0.049218 | 163.73 | 609.7 | 737.7
0.88 | 0.050316 | 165.21 | 610.8 | 738.1
0.89 | 0.051979 | 166.5 | 612 | 738.5
0.9 | 0.053336 | 168.12 | 613.1 | 739.1
0.91 | 0.054906 | 169.6 | 614 | 739.3
0.92 | 0.056334 | 171.08 | 615 | 739.7
0.93 | 0.05796 | 172.68 | 616.3 | 739.9
0.94 | 0.05968 | 174.07 | 617.4 | 740.3
0.95 | 0.06088 | 175.65 | 618.4 | 740.9
0.96 | 0.06253 | 177.19 | 619.4 | 741.1
0.97 | 0.06404 | 178.72 | 620.4 | 741.2
0.98 | 0.06567 | 180.19 | 621.4 | 741.5
0.99 | 0.0673 | 181.72 | 622.7 | 741.9
1 | 0.06906 | 183.27 | 623.6 | 742.1