## I-V Characteristic (mA-mm)
VDS (V) | VGS = -0.300 V | VGS = 0.100 V | VGS = 0.500 V | VGS = 0.900 V
0 | -3.2649e-05 | -0.5295 | -0.9626 | -5.129
0.01 | 0.0008553 | 7.76 | 15.877 | 13.029
0.02 | 0.001515 | 15.64 | 32.615 | 31.109
0.03 | 0.0020097 | 22.758 | 49.251 | 49.162
0.04 | 0.0023902 | 29.468 | 65.99 | 67.35
0.05 | 0.0026822 | 35.513 | 82.36 | 85.17
0.06 | 0.0029314 | 41.006 | 99.04 | 102.96
0.07 | 0.0031409 | 45.961 | 115.16 | 120.86
0.08 | 0.0033236 | 50.34 | 131.12 | 138.36
0.09 | 0.0034756 | 54.219 | 146.82 | 155.64
0.1 | 0.0036221 | 57.48 | 162.38 | 172.92
0.11 | 0.0037745 | 60.61 | 178.23 | 190.41
0.12 | 0.0038998 | 63.25 | 193.12 | 207.09
0.13 | 0.0040533 | 65.66 | 208.03 | 223.68
0.14 | 0.0041838 | 67.79 | 222.72 | 240.31
0.15 | 0.0043324 | 69.67 | 237.01 | 256.54
0.16 | 0.0044668 | 71.33 | 251.12 | 272.87
0.17 | 0.00462 | 72.81 | 264.77 | 288.59
0.18 | 0.0047691 | 74.26 | 278.14 | 304.19
0.19 | 0.0049162 | 75.52 | 291.21 | 319.82
0.2 | 0.0050676 | 76.74 | 304.19 | 334.82
0.21 | 0.0052234 | 77.92 | 316.45 | 349.89
0.22 | 0.0053741 | 78.9 | 328.34 | 364.5
0.23 | 0.0055692 | 80.11 | 340.09 | 378.85
0.24 | 0.005699 | 81.31 | 351.29 | 393.02
0.25 | 0.005865 | 82.5 | 362.2 | 407.07
0.26 | 0.006076 | 83.79 | 372.5 | 420.48
0.27 | 0.006258 | 85.07 | 382.59 | 433.8
0.28 | 0.006444 | 86.45 | 392.3 | 446.82
0.29 | 0.006618 | 87.77 | 401.43 | 459.44
0.3 | 0.006791 | 89.1 | 410.52 | 471.98
0.31 | 0.00701 | 90.36 | 419.05 | 484.15
0.32 | 0.007237 | 91.62 | 427.17 | 495.81
0.33 | 0.007451 | 92.78 | 435.09 | 507.43
0.34 | 0.00764 | 94.05 | 442.63 | 518.46
0.35 | 0.007861 | 95.13 | 449.8 | 529.54
0.36 | 0.008089 | 96.19 | 456.65 | 540.08
0.37 | 0.008329 | 97.45 | 463.15 | 550.33
0.38 | 0.00857 | 98.57 | 469.44 | 560.15
0.39 | 0.008833 | 99.68 | 475.4 | 569.85
0.4 | 0.009059 | 100.9 | 481.15 | 579.2
0.41 | 0.009314 | 101.84 | 486.55 | 588
0.42 | 0.009591 | 102.99 | 491.74 | 596.8
0.43 | 0.009902 | 104.11 | 496.76 | 605.1
0.44 | 0.010194 | 105.14 | 501.59 | 612.9
0.45 | 0.010491 | 106.25 | 506.21 | 620.6
0.46 | 0.010825 | 107.37 | 510.69 | 627.7
0.47 | 0.011141 | 108.5 | 515 | 635.1
0.48 | 0.011513 | 109.67 | 519.24 | 641.9
0.49 | 0.011894 | 110.84 | 523.2 | 648.3
0.5 | 0.012336 | 111.88 | 527.16 | 654.1
0.51 | 0.012763 | 113.14 | 530.97 | 660
0.52 | 0.013187 | 114.33 | 534.73 | 665.4
0.53 | 0.013708 | 115.45 | 538.21 | 670.9
0.54 | 0.014174 | 116.68 | 541.72 | 676
0.55 | 0.014749 | 117.75 | 545.07 | 680.5
0.56 | 0.015263 | 119.16 | 548.41 | 685.2
0.57 | 0.015819 | 120.38 | 551.63 | 689.8
0.58 | 0.016428 | 121.56 | 554.65 | 693.6
0.59 | 0.01704 | 122.9 | 557.67 | 697.6
0.6 | 0.017717 | 124.14 | 560.63 | 701.2
0.61 | 0.018382 | 125.44 | 563.4 | 704.4
0.62 | 0.019057 | 126.75 | 566.14 | 707.5
0.63 | 0.019674 | 128.09 | 568.7 | 710.5
0.64 | 0.020444 | 129.3 | 571.1 | 713.2
0.65 | 0.021242 | 130.66 | 573.5 | 716
0.66 | 0.022046 | 131.97 | 575.8 | 718.3
0.67 | 0.022704 | 133.26 | 578.1 | 720.3
0.68 | 0.023679 | 134.7 | 580.5 | 722.1
0.69 | 0.024435 | 135.91 | 582.4 | 724
0.7 | 0.025222 | 137.31 | 584.6 | 725.5
0.71 | 0.026095 | 138.63 | 586.6 | 727.3
0.72 | 0.027058 | 139.95 | 588.2 | 728.7
0.73 | 0.027969 | 141.39 | 590.2 | 729.9
0.74 | 0.028719 | 142.58 | 591.8 | 731.1
0.75 | 0.029755 | 144.06 | 593.8 | 732.1
0.76 | 0.030735 | 145.34 | 595.6 | 733.3
0.77 | 0.031826 | 146.75 | 596.8 | 734.3
0.78 | 0.032749 | 148.07 | 598.2 | 735.1
0.79 | 0.033728 | 149.46 | 599.8 | 736.1
0.8 | 0.034821 | 150.88 | 601.4 | 736.7
0.81 | 0.035812 | 152.3 | 602.6 | 737.3
0.82 | 0.036906 | 153.68 | 603.8 | 737.7
0.83 | 0.038088 | 154.94 | 605.2 | 738.3
0.84 | 0.039284 | 156.41 | 606.5 | 738.8
0.85 | 0.040239 | 157.83 | 607.6 | 739.4
0.86 | 0.041482 | 159.27 | 609 | 739.9
0.87 | 0.042729 | 160.84 | 610.3 | 740.3
0.88 | 0.043925 | 162.12 | 611.1 | 740.7
0.89 | 0.045321 | 163.63 | 612.2 | 741.3
0.9 | 0.046392 | 165.13 | 613.5 | 741.5
0.91 | 0.047855 | 166.64 | 614.3 | 741.9
0.92 | 0.04898 | 168.12 | 615.9 | 742.5
0.93 | 0.050344 | 169.66 | 616.6 | 742.7
0.94 | 0.051661 | 171.08 | 617.9 | 742.9
0.95 | 0.05308 | 172.61 | 618.8 | 743.1
0.96 | 0.054443 | 174.08 | 619.9 | 743.5
0.97 | 0.055824 | 175.47 | 621.1 | 743.9
0.98 | 0.05715 | 177.04 | 621.9 | 744.3
0.99 | 0.05858 | 178.6 | 623.1 | 744.3
1 | 0.06017 | 180.09 | 623.9 | 744.7