## I-V Characteristic (mA-mm)
VDS (V) | VGS = -0.300 V | VGS = 0.100 V | VGS = 0.500 V | VGS = 0.900 V
0 | -4.3642e-05 | -0.5177 | -1.0873 | -5.136
0.01 | 0.0009139 | 7.844 | 15.689 | 13.031
0.02 | 0.0016209 | 15.752 | 32.768 | 31.224
0.03 | 0.0021504 | 23.021 | 49.274 | 49.184
0.04 | 0.002563 | 29.799 | 66.16 | 67.5
0.05 | 0.0028741 | 35.905 | 82.38 | 85.01
0.06 | 0.0031425 | 41.465 | 98.83 | 102.89
0.07 | 0.003369 | 46.472 | 115.08 | 120.74
0.08 | 0.003558 | 50.934 | 130.76 | 138.07
0.09 | 0.003739 | 54.934 | 146.93 | 155.44
0.1 | 0.0039065 | 58.15 | 162.34 | 172.8
0.11 | 0.0040702 | 61.32 | 177.79 | 189.88
0.12 | 0.0042064 | 64.12 | 192.93 | 206.65
0.13 | 0.0043683 | 66.58 | 207.99 | 223.72
0.14 | 0.0045127 | 68.71 | 222.56 | 239.99
0.15 | 0.004643 | 70.63 | 236.91 | 256.3
0.16 | 0.0048172 | 72.46 | 251.01 | 272.39
0.17 | 0.0049688 | 73.97 | 264.66 | 288.13
0.18 | 0.0051258 | 75.36 | 278.1 | 304.03
0.19 | 0.0052902 | 76.77 | 291.24 | 319.28
0.2 | 0.0054684 | 77.92 | 304.03 | 334.42
0.21 | 0.0056486 | 79.13 | 316.33 | 349.44
0.22 | 0.005713 | 80.31 | 328.16 | 363.88
0.23 | 0.005933 | 81.47 | 340.19 | 378.44
0.24 | 0.006123 | 82.71 | 351.29 | 392.63
0.25 | 0.006338 | 83.88 | 361.97 | 406.26
0.26 | 0.00651 | 85.23 | 372.47 | 419.75
0.27 | 0.00673 | 86.55 | 382.71 | 433.41
0.28 | 0.006923 | 87.97 | 392.36 | 446.22
0.29 | 0.007136 | 89.21 | 401.56 | 458.87
0.3 | 0.007364 | 90.66 | 410.58 | 471.25
0.31 | 0.007589 | 91.94 | 419.21 | 483.48
0.32 | 0.007805 | 93.16 | 427.39 | 495.33
0.33 | 0.008005 | 94.45 | 435.27 | 506.75
0.34 | 0.008244 | 95.51 | 442.91 | 517.98
0.35 | 0.008495 | 96.79 | 450.05 | 528.89
0.36 | 0.008782 | 97.95 | 456.89 | 539.3
0.37 | 0.008991 | 99.11 | 463.52 | 549.68
0.38 | 0.009254 | 100.26 | 469.81 | 559.52
0.39 | 0.009542 | 101.3 | 475.78 | 569.18
0.4 | 0.009794 | 102.5 | 481.51 | 578.2
0.41 | 0.010096 | 103.68 | 486.97 | 587.2
0.42 | 0.010392 | 104.67 | 492.29 | 595.8
0.43 | 0.010713 | 105.83 | 497.33 | 604.2
0.44 | 0.010991 | 106.93 | 502.11 | 612.2
0.45 | 0.011344 | 108.03 | 506.76 | 619.8
0.46 | 0.011676 | 109.22 | 511.24 | 627.3
0.47 | 0.01208 | 110.3 | 515.63 | 634.1
0.48 | 0.012437 | 111.5 | 519.78 | 640.9
0.49 | 0.01287 | 112.6 | 523.8 | 647.1
0.5 | 0.013285 | 113.84 | 527.81 | 653.3
0.51 | 0.013707 | 115.02 | 531.59 | 659.3
0.52 | 0.01426 | 116.27 | 535.32 | 664.9
0.53 | 0.014805 | 117.27 | 538.94 | 670.2
0.54 | 0.015377 | 118.56 | 542.38 | 675.4
0.55 | 0.015913 | 119.87 | 545.87 | 680.2
0.56 | 0.016477 | 121.1 | 549.11 | 684.5
0.57 | 0.017082 | 122.38 | 552.32 | 689.1
0.58 | 0.017809 | 123.58 | 555.42 | 693.2
0.59 | 0.01847 | 124.9 | 558.44 | 696.8
0.6 | 0.0192 | 126.2 | 561.38 | 700.4
0.61 | 0.019978 | 127.53 | 564.15 | 703.7
0.62 | 0.020631 | 128.69 | 566.93 | 706.8
0.63 | 0.021435 | 130.14 | 569.61 | 710
0.64 | 0.0222 | 131.42 | 572 | 712.8
0.65 | 0.023134 | 132.76 | 574.4 | 715.3
0.66 | 0.023784 | 134.21 | 576.6 | 717.6
0.67 | 0.024729 | 135.36 | 579 | 719.6
0.68 | 0.025603 | 136.79 | 581.2 | 721.7
0.69 | 0.026457 | 138.15 | 583.4 | 723.6
0.7 | 0.027383 | 139.48 | 585.4 | 725.3
0.71 | 0.028355 | 140.9 | 587.6 | 726.9
0.72 | 0.029282 | 142.2 | 589.2 | 728.1
0.73 | 0.030169 | 143.58 | 591 | 729.2
0.74 | 0.031384 | 144.99 | 593 | 730.9
0.75 | 0.032427 | 146.33 | 594.3 | 731.9
0.76 | 0.033427 | 147.69 | 596.2 | 732.9
0.77 | 0.034386 | 149.05 | 597.8 | 733.7
0.78 | 0.035627 | 150.42 | 599.4 | 734.5
0.79 | 0.036791 | 151.88 | 600.7 | 735.4
0.8 | 0.037891 | 153.28 | 602.2 | 736.1
0.81 | 0.038954 | 154.55 | 603.7 | 736.7
0.82 | 0.040172 | 156.07 | 604.7 | 737.5
0.83 | 0.041561 | 157.49 | 606.2 | 737.9
0.84 | 0.042649 | 158.87 | 607.4 | 738.7
0.85 | 0.044085 | 160.46 | 608.6 | 738.8
0.86 | 0.045311 | 161.66 | 609.7 | 739.5
0.87 | 0.046558 | 163.24 | 611 | 739.9
0.88 | 0.047838 | 164.75 | 612.2 | 740.5
0.89 | 0.04918 | 166.17 | 613.4 | 741.1
0.9 | 0.050616 | 167.73 | 614.3 | 741.1
0.91 | 0.051871 | 169.12 | 615.5 | 741.5
0.92 | 0.053492 | 170.6 | 616.6 | 741.9
0.93 | 0.05511 | 172.1 | 617.5 | 742.5
0.94 | 0.056565 | 173.55 | 618.6 | 742.7
0.95 | 0.05799 | 174.97 | 619.8 | 743
0.96 | 0.0596 | 176.64 | 620.7 | 743.4
0.97 | 0.06093 | 178.16 | 622 | 743.5
0.98 | 0.06255 | 179.64 | 623 | 744.1
0.99 | 0.06435 | 181.32 | 624.3 | 744.3
1 | 0.06588 | 182.55 | 624.9 | 744.3