## I-V Characteristic (mA-mm)
VDS (V) | VGS = -0.300 V | VGS = 0.100 V | VGS = 0.500 V | VGS = 0.900 V
0 | -3.6907e-05 | -0.5498 | -1.1466 | -5.074
0.01 | 0.0009423 | 7.802 | 15.784 | 13.005
0.02 | 0.0016659 | 15.793 | 32.472 | 31.002
0.03 | 0.0022111 | 23.013 | 49.029 | 48.882
0.04 | 0.0026365 | 29.735 | 65.7 | 67
0.05 | 0.0029583 | 35.868 | 81.98 | 84.62
0.06 | 0.0032363 | 41.418 | 98.25 | 102.26
0.07 | 0.003458 | 46.479 | 114.67 | 120.26
0.08 | 0.0036595 | 50.922 | 130.46 | 137.47
0.09 | 0.003831 | 54.903 | 146.18 | 154.73
0.1 | 0.003991 | 58.21 | 161.66 | 171.89
0.11 | 0.0041592 | 61.31 | 177.06 | 188.97
0.12 | 0.0043047 | 64.13 | 192.45 | 206.02
0.13 | 0.0044731 | 66.58 | 207.11 | 222.4
0.14 | 0.0046243 | 68.74 | 221.52 | 238.85
0.15 | 0.004776 | 70.77 | 236.04 | 255.25
0.16 | 0.0049505 | 72.45 | 249.9 | 271
0.17 | 0.0051041 | 74.02 | 263.67 | 287.08
0.18 | 0.0052782 | 75.36 | 276.96 | 302.42
0.19 | 0.005435 | 76.8 | 290.08 | 317.87
0.2 | 0.0056024 | 78.08 | 302.76 | 332.91
0.21 | 0.005724 | 79.22 | 315.19 | 347.9
0.22 | 0.005907 | 80.53 | 327.18 | 362.45
0.23 | 0.006109 | 81.53 | 338.86 | 376.82
0.24 | 0.006298 | 82.8 | 349.99 | 390.9
0.25 | 0.006505 | 84.02 | 360.88 | 404.68
0.26 | 0.006714 | 85.29 | 371.44 | 418.34
0.27 | 0.00693 | 86.73 | 381.45 | 431.51
0.28 | 0.007106 | 88.05 | 391.14 | 444.5
0.29 | 0.007336 | 89.38 | 400.46 | 457.14
0.3 | 0.007562 | 90.72 | 409.26 | 469.28
0.31 | 0.00781 | 92.02 | 418.02 | 481.8
0.32 | 0.008028 | 93.25 | 426.16 | 493.36
0.33 | 0.008267 | 94.55 | 434.15 | 504.84
0.34 | 0.008512 | 95.74 | 441.68 | 516
0.35 | 0.008743 | 96.88 | 448.81 | 526.86
0.36 | 0.009005 | 98.13 | 455.8 | 537.56
0.37 | 0.009275 | 99.07 | 462.4 | 547.72
0.38 | 0.009569 | 100.34 | 468.62 | 557.54
0.39 | 0.009787 | 101.54 | 474.6 | 567.17
0.4 | 0.010078 | 102.63 | 480.42 | 575.9
0.41 | 0.010345 | 103.83 | 485.89 | 585.4
0.42 | 0.010676 | 104.86 | 491.13 | 594
0.43 | 0.011008 | 106.01 | 496.14 | 602.1
0.44 | 0.011349 | 107.19 | 501.06 | 610.2
0.45 | 0.011701 | 108.23 | 505.7 | 618
0.46 | 0.011983 | 109.34 | 510.19 | 625.2
0.47 | 0.012447 | 110.54 | 514.45 | 632.3
0.48 | 0.012841 | 111.71 | 518.67 | 638.9
0.49 | 0.013295 | 112.89 | 522.78 | 645.5
0.5 | 0.013695 | 114.06 | 526.66 | 651.5
0.51 | 0.014174 | 115.08 | 530.52 | 657.3
0.52 | 0.014695 | 116.34 | 534.28 | 663
0.53 | 0.015213 | 117.69 | 537.84 | 668.5
0.54 | 0.015788 | 118.81 | 541.31 | 673.4
0.55 | 0.016417 | 120.15 | 544.74 | 678.3
0.56 | 0.017099 | 121.21 | 548.08 | 682.8
0.57 | 0.017646 | 122.6 | 551.26 | 687.2
0.58 | 0.01839 | 123.82 | 554.4 | 691.4
0.59 | 0.019068 | 125.14 | 557.3 | 695
0.6 | 0.019796 | 126.4 | 560.27 | 699
0.61 | 0.0205 | 127.79 | 563.12 | 702.1
0.62 | 0.021274 | 128.97 | 565.89 | 705.2
0.63 | 0.022118 | 130.43 | 568.53 | 708.1
0.64 | 0.022825 | 131.74 | 571.2 | 710.8
0.65 | 0.023653 | 132.92 | 573.3 | 713.6
0.66 | 0.024598 | 134.45 | 575.4 | 715.8
0.67 | 0.025557 | 135.71 | 578 | 718.2
0.68 | 0.026407 | 137.07 | 580.2 | 720.1
0.69 | 0.027262 | 138.52 | 582.2 | 722
0.7 | 0.028264 | 139.71 | 584.4 | 723.6
0.71 | 0.029309 | 141.1 | 586.2 | 725.3
0.72 | 0.030305 | 142.54 | 588.2 | 726.6
0.73 | 0.031242 | 143.87 | 590.4 | 728.1
0.74 | 0.032391 | 145.31 | 591.8 | 729.1
0.75 | 0.033246 | 146.65 | 593.6 | 730.3
0.76 | 0.034449 | 147.97 | 595.1 | 731.3
0.77 | 0.035639 | 149.44 | 596.6 | 732.3
0.78 | 0.036789 | 150.82 | 598.4 | 733.1
0.79 | 0.037754 | 152.1 | 599.9 | 733.9
0.8 | 0.038995 | 153.61 | 601.2 | 734.9
0.81 | 0.040268 | 154.93 | 602.6 | 735.2
0.82 | 0.041611 | 156.43 | 603.9 | 736.1
0.83 | 0.042789 | 157.93 | 605.3 | 736.7
0.84 | 0.04402 | 159.08 | 606.7 | 737.1
0.85 | 0.045379 | 160.69 | 607.6 | 737.7
0.86 | 0.046497 | 162.1 | 609 | 738.3
0.87 | 0.048086 | 163.65 | 610 | 738.7
0.88 | 0.049265 | 165.17 | 611.1 | 739.1
0.89 | 0.050938 | 166.45 | 612.4 | 739.5
0.9 | 0.052282 | 168.1 | 613.5 | 739.9
0.91 | 0.053496 | 169.6 | 614.7 | 740.3
0.92 | 0.05506 | 171.1 | 615.9 | 740.9
0.93 | 0.05663 | 172.61 | 617 | 741.1
0.94 | 0.05828 | 174.05 | 617.9 | 741.2
0.95 | 0.05958 | 175.61 | 619 | 741.7
0.96 | 0.06145 | 177.14 | 619.9 | 742.1
0.97 | 0.06271 | 178.65 | 621.1 | 742.5
0.98 | 0.06431 | 180.12 | 622.2 | 742.6
0.99 | 0.06597 | 181.75 | 623.2 | 742.7
1 | 0.0676 | 183.32 | 624.3 | 743.1