## I-V Characteristic (mA-mm)
VDS (V) | VGS = -0.300 V | VGS = 0.100 V | VGS = 0.500 V | VGS = 0.900 V
0 | -4.0888e-05 | -0.5755 | -0.8895 | -5.2026
0.01 | 0.0009353 | 8 | 15.861 | 13.021
0.02 | 0.0016554 | 15.768 | 32.467 | 31.018
0.03 | 0.0021951 | 23.057 | 49.201 | 49.11
0.04 | 0.0026114 | 29.856 | 65.81 | 66.92
0.05 | 0.0029429 | 35.921 | 82.24 | 85.13
0.06 | 0.0032084 | 41.571 | 98.4 | 102.61
0.07 | 0.0034338 | 46.588 | 115.04 | 120.36
0.08 | 0.0036291 | 51.044 | 130.68 | 137.75
0.09 | 0.0037914 | 55.042 | 146.5 | 155.3
0.1 | 0.0039658 | 58.32 | 162.14 | 172.44
0.11 | 0.0041251 | 61.47 | 177.49 | 189.52
0.12 | 0.0042851 | 64.35 | 192.72 | 206.47
0.13 | 0.0044423 | 66.8 | 207.57 | 223.1
0.14 | 0.0045977 | 68.94 | 222.02 | 239.71
0.15 | 0.0047579 | 70.92 | 236.42 | 255.91
0.16 | 0.0049019 | 72.61 | 250.62 | 271.97
0.17 | 0.0050588 | 74.21 | 264.19 | 287.84
0.18 | 0.0052262 | 75.62 | 277.5 | 303.11
0.19 | 0.0053753 | 76.99 | 290.66 | 319.07
0.2 | 0.0055649 | 78.2 | 303.36 | 334
0.21 | 0.005704 | 79.47 | 315.93 | 348.72
0.22 | 0.005874 | 80.53 | 327.64 | 363.38
0.23 | 0.006075 | 81.78 | 339.36 | 377.85
0.24 | 0.006259 | 82.92 | 350.57 | 392
0.25 | 0.006456 | 84.15 | 361.26 | 405.66
0.26 | 0.006645 | 85.55 | 371.83 | 419.23
0.27 | 0.006847 | 86.77 | 381.85 | 432.58
0.28 | 0.007063 | 88.17 | 391.53 | 445.64
0.29 | 0.007273 | 89.49 | 400.75 | 458.2
0.3 | 0.007513 | 90.86 | 409.79 | 470.62
0.31 | 0.007706 | 92.16 | 418.43 | 482.78
0.32 | 0.007945 | 93.36 | 426.51 | 494.3
0.33 | 0.008167 | 94.63 | 434.49 | 506.22
0.34 | 0.008433 | 95.83 | 441.98 | 517.18
0.35 | 0.008643 | 96.99 | 449.22 | 527.97
0.36 | 0.008911 | 98.08 | 456.05 | 538.53
0.37 | 0.009172 | 99.27 | 462.64 | 548.73
0.38 | 0.009395 | 100.48 | 468.86 | 558.72
0.39 | 0.009674 | 101.54 | 474.82 | 568.19
0.4 | 0.009953 | 102.75 | 480.59 | 577.3
0.41 | 0.010267 | 103.71 | 486.02 | 586.2
0.42 | 0.010529 | 104.94 | 491.25 | 594.7
0.43 | 0.010849 | 106.03 | 496.26 | 603.2
0.44 | 0.011188 | 107.17 | 501.11 | 611.1
0.45 | 0.011511 | 108.35 | 505.74 | 618.6
0.46 | 0.011882 | 109.41 | 510.18 | 626.1
0.47 | 0.012268 | 110.59 | 514.53 | 632.9
0.48 | 0.012656 | 111.68 | 518.75 | 639.7
0.49 | 0.013042 | 112.88 | 522.74 | 646
0.5 | 0.013548 | 113.92 | 526.68 | 652.2
0.51 | 0.01403 | 115.2 | 530.45 | 658.2
0.52 | 0.014554 | 116.35 | 534.16 | 664
0.53 | 0.015006 | 117.57 | 537.76 | 669
0.54 | 0.015564 | 118.82 | 541.19 | 674.2
0.55 | 0.016204 | 119.94 | 544.63 | 678.8
0.56 | 0.016766 | 121.24 | 547.96 | 683.8
0.57 | 0.017381 | 122.57 | 551.07 | 687.8
0.58 | 0.018094 | 123.78 | 554.21 | 691.9
0.59 | 0.018798 | 125.23 | 557.15 | 695.8
0.6 | 0.019473 | 126.31 | 560.12 | 699.2
0.61 | 0.0203 | 127.75 | 562.92 | 702.6
0.62 | 0.020991 | 128.98 | 565.65 | 705.6
0.63 | 0.021875 | 130.34 | 568.21 | 708.6
0.64 | 0.02268 | 131.62 | 570.7 | 711.2
0.65 | 0.02341 | 133.04 | 573.2 | 714
0.66 | 0.024273 | 134.41 | 575.4 | 716.2
0.67 | 0.025114 | 135.69 | 577.8 | 718.5
0.68 | 0.026095 | 137.07 | 580 | 720.4
0.69 | 0.027071 | 138.27 | 582.1 | 722.1
0.7 | 0.028066 | 139.67 | 584.2 | 724
0.71 | 0.028876 | 141.1 | 586.2 | 725.5
0.72 | 0.029953 | 142.46 | 588 | 726.9
0.73 | 0.030957 | 143.9 | 589.8 | 728.3
0.74 | 0.032014 | 145.09 | 591.6 | 729.3
0.75 | 0.033115 | 146.49 | 593 | 730.3
0.76 | 0.034116 | 147.9 | 594.9 | 731.5
0.77 | 0.035319 | 149.3 | 596.5 | 732.3
0.78 | 0.036314 | 150.69 | 597.8 | 733.3
0.79 | 0.03747 | 151.98 | 599.4 | 734.1
0.8 | 0.038837 | 153.36 | 600.6 | 734.9
0.81 | 0.040098 | 154.8 | 602.2 | 735.5
0.82 | 0.041232 | 156.23 | 603.7 | 736.1
0.83 | 0.042418 | 157.55 | 604.7 | 736.7
0.84 | 0.043574 | 159.02 | 605.8 | 737.3
0.85 | 0.04486 | 160.53 | 607.2 | 737.7
0.86 | 0.046162 | 161.95 | 608.4 | 738.3
0.87 | 0.047708 | 163.41 | 609.7 | 738.6
0.88 | 0.049041 | 164.65 | 610.7 | 739.3
0.89 | 0.050331 | 166.25 | 611.9 | 739.5
0.9 | 0.051897 | 167.72 | 613.1 | 739.9
0.91 | 0.053173 | 169.19 | 614.1 | 740.3
0.92 | 0.054753 | 170.78 | 615 | 740.9
0.93 | 0.056227 | 172.13 | 616.3 | 740.9
0.94 | 0.05784 | 173.69 | 617.2 | 741.3
0.95 | 0.05932 | 175.21 | 618.4 | 741.5
0.96 | 0.06077 | 176.79 | 619.4 | 741.8
0.97 | 0.06233 | 178.17 | 620.4 | 742.3
0.98 | 0.06417 | 179.74 | 621.4 | 742.5
0.99 | 0.06561 | 181.26 | 622.7 | 742.7
1 | 0.06755 | 182.77 | 623.4 | 742.9