## I-V Characteristic (mA-mm)
VDS (V) | VGS = -0.300 V | VGS = 0.100 V | VGS = 0.500 V | VGS = 0.900 V
0 | -2.5002e-05 | -0.5305 | -1.2086 | -5.01
0.01 | 0.0008939 | 7.828 | 15.915 | 13.005
0.02 | 0.0015753 | 15.76 | 32.58 | 30.99
0.03 | 0.002089 | 23.033 | 49.212 | 49.132
0.04 | 0.0024823 | 29.745 | 66.09 | 67.14
0.05 | 0.0027935 | 35.87 | 82.3 | 85.14
0.06 | 0.0030425 | 41.498 | 98.73 | 102.74
0.07 | 0.0032583 | 46.512 | 115.13 | 120.78
0.08 | 0.0034486 | 50.939 | 131 | 138.07
0.09 | 0.0036127 | 54.906 | 146.7 | 155.57
0.1 | 0.0037746 | 58.17 | 162.35 | 172.64
0.11 | 0.0039197 | 61.37 | 177.96 | 189.8
0.12 | 0.004071 | 64.16 | 193.15 | 206.95
0.13 | 0.0042108 | 66.52 | 207.93 | 223.58
0.14 | 0.0043382 | 68.74 | 222.66 | 239.84
0.15 | 0.0045076 | 70.69 | 236.97 | 256.34
0.16 | 0.0046432 | 72.38 | 250.81 | 272.79
0.17 | 0.0048085 | 74.01 | 264.89 | 288.3
0.18 | 0.0049508 | 75.3 | 278.1 | 303.89
0.19 | 0.0051214 | 76.76 | 291.17 | 319.6
0.2 | 0.0052764 | 77.87 | 304.01 | 334.59
0.21 | 0.0054229 | 79.05 | 316.41 | 349.72
0.22 | 0.0056061 | 80.27 | 328.38 | 364.3
0.23 | 0.005667 | 81.31 | 340.05 | 378.85
0.24 | 0.005876 | 82.59 | 351.35 | 392.85
0.25 | 0.006046 | 83.82 | 362.1 | 406.54
0.26 | 0.006252 | 85.16 | 372.65 | 420.45
0.27 | 0.006443 | 86.41 | 382.84 | 433.59
0.28 | 0.006648 | 87.78 | 392.58 | 446.55
0.29 | 0.00685 | 89.21 | 401.76 | 459.42
0.3 | 0.007056 | 90.4 | 410.77 | 471.9
0.31 | 0.007269 | 91.75 | 419.59 | 484.02
0.32 | 0.007446 | 92.93 | 427.66 | 495.79
0.33 | 0.007692 | 94.23 | 435.57 | 507.48
0.34 | 0.00793 | 95.43 | 443.23 | 518.64
0.35 | 0.008171 | 96.61 | 450.4 | 529.6
0.36 | 0.008393 | 97.79 | 457.32 | 540.16
0.37 | 0.008634 | 98.91 | 463.88 | 550.49
0.38 | 0.00888 | 100.03 | 470.17 | 560.34
0.39 | 0.009111 | 101.15 | 476.19 | 569.8
0.4 | 0.009379 | 102.24 | 481.95 | 579.1
0.41 | 0.009669 | 103.42 | 487.42 | 588
0.42 | 0.009961 | 104.5 | 492.67 | 596.8
0.43 | 0.010216 | 105.61 | 497.76 | 605.1
0.44 | 0.010561 | 106.71 | 502.59 | 613.3
0.45 | 0.010857 | 107.89 | 507.21 | 620.7
0.46 | 0.011219 | 108.85 | 511.65 | 627.9
0.47 | 0.011543 | 110.13 | 516.08 | 634.9
0.48 | 0.011929 | 111.28 | 520.27 | 641.9
0.49 | 0.012334 | 112.42 | 524.32 | 648.3
0.5 | 0.012687 | 113.69 | 528.2 | 654.6
0.51 | 0.01316 | 114.67 | 532.04 | 660.1
0.52 | 0.013654 | 115.91 | 535.79 | 665.8
0.53 | 0.014162 | 117.15 | 539.32 | 671.1
0.54 | 0.014636 | 118.39 | 542.82 | 676.4
0.55 | 0.015218 | 119.62 | 546.15 | 680.9
0.56 | 0.015769 | 120.81 | 549.55 | 685.6
0.57 | 0.016381 | 122.1 | 552.68 | 690
0.58 | 0.016993 | 123.34 | 555.81 | 693.9
0.59 | 0.017662 | 124.7 | 558.75 | 698
0.6 | 0.018329 | 125.87 | 561.72 | 701.4
0.61 | 0.018972 | 127.21 | 564.5 | 704.8
0.62 | 0.019697 | 128.5 | 567.26 | 708
0.63 | 0.02051 | 129.89 | 569.89 | 710.8
0.64 | 0.021309 | 131.26 | 572.3 | 713.6
0.65 | 0.021959 | 132.36 | 574.6 | 716
0.66 | 0.02285 | 133.8 | 577 | 718.7
0.67 | 0.023638 | 135.2 | 579.1 | 720.5
0.68 | 0.024429 | 136.47 | 581.4 | 722.4
0.69 | 0.025281 | 137.94 | 583.5 | 724.3
0.7 | 0.026216 | 139.12 | 585.6 | 725.9
0.71 | 0.027086 | 140.51 | 587.4 | 727.4
0.72 | 0.027926 | 141.9 | 589.4 | 728.8
0.73 | 0.029028 | 143.2 | 591.4 | 730.1
0.74 | 0.030024 | 144.54 | 593 | 731.5
0.75 | 0.031081 | 145.91 | 594.6 | 732.3
0.76 | 0.031982 | 147.25 | 596.4 | 733.3
0.77 | 0.032914 | 148.63 | 598 | 734.5
0.78 | 0.03404 | 150.05 | 599.4 | 735.1
0.79 | 0.035194 | 151.24 | 601 | 736.1
0.8 | 0.036155 | 152.73 | 602.2 | 736.6
0.81 | 0.03752 | 154.17 | 603.8 | 737.5
0.82 | 0.038559 | 155.48 | 605.1 | 738.1
0.83 | 0.039586 | 157.11 | 606.2 | 738.5
0.84 | 0.040819 | 158.29 | 607.4 | 738.8
0.85 | 0.042088 | 159.75 | 608.5 | 739.3
0.86 | 0.043419 | 161.24 | 609.8 | 740.1
0.87 | 0.044562 | 162.6 | 610.9 | 740.5
0.88 | 0.045802 | 164.13 | 612.2 | 740.7
0.89 | 0.047085 | 165.54 | 613.5 | 741.3
0.9 | 0.048343 | 167.05 | 614.2 | 741.5
0.91 | 0.049922 | 168.52 | 615.4 | 741.8
0.92 | 0.051285 | 170.02 | 616.6 | 742.3
0.93 | 0.052654 | 171.44 | 617.5 | 742.7
0.94 | 0.053959 | 172.92 | 618.6 | 742.7
0.95 | 0.055431 | 174.43 | 619.8 | 743.1
0.96 | 0.05662 | 175.96 | 620.6 | 743.4
0.97 | 0.05872 | 177.56 | 621.8 | 743.9
0.98 | 0.06006 | 178.76 | 623.1 | 744.1
0.99 | 0.0613 | 180.46 | 623.6 | 744.3
1 | 0.06303 | 181.95 | 624.9 | 744.3