## I-V Characteristic (mA-mm)
VDS (V) | VGS = -0.300 V | VGS = 0.100 V | VGS = 0.500 V | VGS = 0.900 V
0 | -2.2885e-05 | -0.5601 | -0.905 | -5.232
0.01 | 0.0007965 | 7.728 | 15.889 | 12.734
0.02 | 0.0013974 | 15.693 | 32.531 | 30.887
0.03 | 0.0018447 | 22.783 | 49.27 | 48.921
0.04 | 0.0021907 | 29.418 | 65.94 | 67.17
0.05 | 0.0024641 | 35.479 | 82.34 | 85.09
0.06 | 0.002685 | 40.941 | 98.51 | 102.62
0.07 | 0.0028739 | 45.883 | 115.27 | 120.62
0.08 | 0.0030315 | 50.247 | 130.84 | 138.11
0.09 | 0.0031797 | 54.143 | 146.61 | 155.37
0.1 | 0.003303 | 57.42 | 162.42 | 172.59
0.11 | 0.0034196 | 60.51 | 177.67 | 190.16
0.12 | 0.0035564 | 63.23 | 192.96 | 206.87
0.13 | 0.0036748 | 65.54 | 207.76 | 223.52
0.14 | 0.0037943 | 67.67 | 222.42 | 240.07
0.15 | 0.0039192 | 69.58 | 236.69 | 256.54
0.16 | 0.0040441 | 71.17 | 250.83 | 272.84
0.17 | 0.004184 | 72.69 | 264.61 | 288.48
0.18 | 0.0043068 | 73.98 | 277.85 | 304.13
0.19 | 0.0044407 | 75.25 | 290.99 | 319.73
0.2 | 0.004576 | 76.48 | 303.73 | 334.72
0.21 | 0.0046965 | 77.6 | 316.35 | 349.98
0.22 | 0.0048629 | 78.65 | 328.03 | 364.52
0.23 | 0.0049904 | 79.83 | 339.72 | 379.01
0.24 | 0.0051446 | 80.93 | 351.1 | 393.11
0.25 | 0.0052808 | 82.04 | 361.71 | 407.19
0.26 | 0.0054485 | 83.35 | 372.25 | 420.74
0.27 | 0.0055988 | 84.52 | 382.42 | 434.12
0.28 | 0.005666 | 85.93 | 392.07 | 447.21
0.29 | 0.005821 | 87.23 | 401.28 | 460.02
0.3 | 0.006011 | 88.5 | 410.26 | 472.58
0.31 | 0.006208 | 89.86 | 419 | 484.66
0.32 | 0.006389 | 90.94 | 427.05 | 496.54
0.33 | 0.006579 | 92.2 | 435 | 508.29
0.34 | 0.006762 | 93.42 | 442.55 | 519.3
0.35 | 0.006966 | 94.57 | 449.82 | 530.44
0.36 | 0.007147 | 95.55 | 456.63 | 541.09
0.37 | 0.007368 | 96.71 | 463.2 | 551.41
0.38 | 0.007574 | 97.88 | 469.5 | 561.33
0.39 | 0.007835 | 98.86 | 475.48 | 570.7
0.4 | 0.008024 | 100.07 | 481.2 | 580.2
0.41 | 0.008269 | 101 | 486.65 | 589.4
0.42 | 0.008495 | 102.18 | 491.93 | 598.1
0.43 | 0.008717 | 103.26 | 496.99 | 606.2
0.44 | 0.008989 | 104.36 | 501.84 | 614.2
0.45 | 0.009274 | 105.57 | 506.45 | 622.3
0.46 | 0.009561 | 106.53 | 510.9 | 629.4
0.47 | 0.009789 | 107.63 | 515.26 | 636.5
0.48 | 0.01015 | 108.79 | 519.47 | 643.5
0.49 | 0.010487 | 109.9 | 523.46 | 649.7
0.5 | 0.010859 | 111 | 527.42 | 655.8
0.51 | 0.011198 | 112.19 | 531.27 | 661.9
0.52 | 0.011601 | 113.37 | 534.98 | 667.5
0.53 | 0.012061 | 114.52 | 538.52 | 673
0.54 | 0.012449 | 115.73 | 541.92 | 678
0.55 | 0.012914 | 116.79 | 545.39 | 682.7
0.56 | 0.013416 | 118.13 | 548.71 | 687.6
0.57 | 0.013924 | 119.37 | 551.83 | 691.6
0.58 | 0.014383 | 120.58 | 554.95 | 696.2
0.59 | 0.014967 | 121.9 | 557.86 | 699.6
0.6 | 0.015483 | 123 | 560.88 | 703.3
0.61 | 0.016095 | 124.31 | 563.62 | 706.8
0.62 | 0.016708 | 125.67 | 566.35 | 710
0.63 | 0.017287 | 126.89 | 568.94 | 712.8
0.64 | 0.017971 | 128.34 | 571.6 | 715.7
0.65 | 0.018515 | 129.49 | 573.8 | 718
0.66 | 0.019252 | 130.8 | 576.1 | 720.4
0.67 | 0.019967 | 132.12 | 578.2 | 722.6
0.68 | 0.020706 | 133.52 | 580.5 | 724.5
0.69 | 0.021358 | 134.64 | 582.8 | 726.5
0.7 | 0.02209 | 135.99 | 584.4 | 728.1
0.71 | 0.022819 | 137.37 | 586.6 | 729.2
0.72 | 0.023648 | 138.64 | 588.2 | 730.9
0.73 | 0.024431 | 140.07 | 590.4 | 732
0.74 | 0.025228 | 141.18 | 591.9 | 733.3
0.75 | 0.02608 | 142.67 | 593.6 | 734.5
0.76 | 0.02678 | 144.03 | 595.1 | 735.3
0.77 | 0.027653 | 145.32 | 596.8 | 736.3
0.78 | 0.028602 | 146.75 | 598.4 | 737.3
0.79 | 0.029548 | 147.91 | 599.8 | 737.9
0.8 | 0.030396 | 149.34 | 601 | 738.4
0.81 | 0.031358 | 150.76 | 602.4 | 739.3
0.82 | 0.032365 | 152.11 | 603.8 | 739.7
0.83 | 0.033223 | 153.48 | 605 | 740.3
0.84 | 0.034266 | 154.76 | 606.2 | 740.9
0.85 | 0.035178 | 156.23 | 607.4 | 741.1
0.86 | 0.036241 | 157.65 | 608.6 | 741.7
0.87 | 0.03716 | 159.08 | 609.8 | 741.9
0.88 | 0.038314 | 160.4 | 611 | 742
0.89 | 0.039423 | 161.86 | 612 | 742.7
0.9 | 0.040609 | 163.35 | 613 | 743.1
0.91 | 0.041601 | 164.79 | 614.2 | 743.7
0.92 | 0.042776 | 166.38 | 615.4 | 743.7
0.93 | 0.04395 | 167.66 | 616.4 | 744.3
0.94 | 0.045012 | 169.16 | 617.3 | 744.3
0.95 | 0.046416 | 170.66 | 618.3 | 744.7
0.96 | 0.047575 | 172.13 | 619.4 | 745
0.97 | 0.048784 | 173.67 | 620.6 | 745.1
0.98 | 0.049898 | 175.04 | 621.4 | 745.3
0.99 | 0.051251 | 176.57 | 622.6 | 745.9
1 | 0.052639 | 178.09 | 623.4 | 745.9