## I-V Characteristic (mA-mm)
VDS (V) | VGS = -0.300 V | VGS = 0.100 V | VGS = 0.500 V | VGS = 0.900 V
0 | -3.3944e-05 | -0.525 | -1.0305 | -5.221
0.01 | 0.0008564 | 7.868 | 15.82 | 13.274
0.02 | 0.0015129 | 15.582 | 32.59 | 31.146
0.03 | 0.0020074 | 22.886 | 49.223 | 49.117
0.04 | 0.0023825 | 29.567 | 65.96 | 67.18
0.05 | 0.0026734 | 35.621 | 82.31 | 85.05
0.06 | 0.0029202 | 41.101 | 98.59 | 102.85
0.07 | 0.0031295 | 46.123 | 114.76 | 120.56
0.08 | 0.0033147 | 50.509 | 130.94 | 138.21
0.09 | 0.003466 | 54.414 | 146.68 | 155.44
0.1 | 0.0036153 | 57.64 | 162.19 | 172.56
0.11 | 0.003769 | 60.77 | 177.62 | 189.72
0.12 | 0.0038856 | 63.44 | 192.87 | 206.53
0.13 | 0.0040312 | 65.92 | 207.83 | 223.48
0.14 | 0.0041739 | 68.02 | 222.17 | 239.65
0.15 | 0.0043092 | 69.95 | 236.64 | 256.02
0.16 | 0.0044435 | 71.61 | 250.7 | 272.19
0.17 | 0.0045944 | 73.13 | 264.12 | 288.05
0.18 | 0.0047454 | 74.54 | 277.68 | 303.55
0.19 | 0.0048845 | 75.76 | 290.81 | 319.12
0.2 | 0.0050412 | 77.04 | 303.46 | 334.24
0.21 | 0.005191 | 78.21 | 315.77 | 349.09
0.22 | 0.0053309 | 79.32 | 327.79 | 363.8
0.23 | 0.0055204 | 80.5 | 339.47 | 378.28
0.24 | 0.0056877 | 81.62 | 350.62 | 392.29
0.25 | 0.005754 | 82.91 | 361.43 | 406.03
0.26 | 0.005928 | 84.15 | 371.88 | 419.5
0.27 | 0.006155 | 85.49 | 382.06 | 433.13
0.28 | 0.006337 | 86.75 | 391.62 | 445.93
0.29 | 0.006548 | 88.05 | 400.93 | 458.52
0.3 | 0.006718 | 89.46 | 409.81 | 471.01
0.31 | 0.006945 | 90.68 | 418.32 | 483.15
0.32 | 0.007143 | 91.99 | 426.62 | 494.88
0.33 | 0.007362 | 93.03 | 434.53 | 506.44
0.34 | 0.007562 | 94.28 | 441.96 | 517.58
0.35 | 0.007803 | 95.49 | 449.11 | 528.41
0.36 | 0.008021 | 96.65 | 456.09 | 539.11
0.37 | 0.008237 | 97.84 | 462.64 | 549.22
0.38 | 0.008503 | 98.81 | 468.82 | 559.18
0.39 | 0.008762 | 99.99 | 474.73 | 568.75
0.4 | 0.009044 | 101.14 | 480.48 | 578
0.41 | 0.009258 | 102.22 | 485.97 | 586.8
0.42 | 0.009535 | 103.32 | 491.13 | 595.6
0.43 | 0.009815 | 104.4 | 496.07 | 603.4
0.44 | 0.010107 | 105.51 | 500.96 | 611.8
0.45 | 0.010419 | 106.7 | 505.55 | 619.4
0.46 | 0.010755 | 107.79 | 510 | 626.5
0.47 | 0.011091 | 108.79 | 514.25 | 633.4
0.48 | 0.011396 | 110.02 | 518.46 | 640.3
0.49 | 0.011815 | 111.12 | 522.47 | 646.7
0.5 | 0.012213 | 112.2 | 526.44 | 652.6
0.51 | 0.012646 | 113.48 | 530.06 | 658.7
0.52 | 0.013079 | 114.48 | 533.82 | 664.3
0.53 | 0.013541 | 115.83 | 537.4 | 669.7
0.54 | 0.014068 | 117.03 | 540.86 | 674.4
0.55 | 0.014514 | 118.26 | 544.15 | 679.5
0.56 | 0.015104 | 119.48 | 547.42 | 684
0.57 | 0.015696 | 120.66 | 550.61 | 688.4
0.58 | 0.016244 | 121.94 | 553.69 | 692.3
0.59 | 0.016836 | 123.2 | 556.68 | 696.2
0.6 | 0.017524 | 124.5 | 559.52 | 700
0.61 | 0.018233 | 125.68 | 562.35 | 703
0.62 | 0.018849 | 126.97 | 565.09 | 706.1
0.63 | 0.019508 | 128.33 | 567.62 | 709.2
0.64 | 0.020295 | 129.69 | 570 | 712
0.65 | 0.021044 | 130.92 | 572.5 | 714.4
0.66 | 0.021724 | 132.19 | 574.8 | 716.9
0.67 | 0.022595 | 133.51 | 577 | 718.8
0.68 | 0.023365 | 134.89 | 579.4 | 720.8
0.69 | 0.024303 | 136.25 | 581.4 | 722.8
0.7 | 0.025034 | 137.61 | 583.4 | 724.3
0.71 | 0.025963 | 138.86 | 585.4 | 725.9
0.72 | 0.026808 | 140.2 | 587.2 | 727.3
0.73 | 0.027715 | 141.54 | 589.2 | 728.7
0.74 | 0.028541 | 142.92 | 591 | 729.8
0.75 | 0.029601 | 144.22 | 592.5 | 730.9
0.76 | 0.030445 | 145.57 | 594.2 | 731.9
0.77 | 0.031427 | 146.93 | 595.8 | 733.1
0.78 | 0.032499 | 148.29 | 597.2 | 733.8
0.79 | 0.033517 | 149.69 | 598.8 | 734.5
0.8 | 0.034588 | 150.92 | 600 | 735.1
0.81 | 0.035741 | 152.4 | 601.2 | 735.6
0.82 | 0.036748 | 153.82 | 602.6 | 736.5
0.83 | 0.03791 | 155.18 | 603.8 | 737.1
0.84 | 0.038941 | 156.68 | 605 | 737.7
0.85 | 0.040105 | 157.93 | 606.6 | 738.3
0.86 | 0.041339 | 159.41 | 607.6 | 738.6
0.87 | 0.042494 | 160.88 | 608.8 | 739.3
0.88 | 0.043632 | 162.31 | 609.9 | 739.7
0.89 | 0.044997 | 163.79 | 611 | 739.9
0.9 | 0.046191 | 165.19 | 612.2 | 740.3
0.91 | 0.047762 | 166.7 | 613.3 | 740.7
0.92 | 0.04883 | 168.22 | 614.2 | 741.1
0.93 | 0.050166 | 169.68 | 615.4 | 741.5
0.94 | 0.051363 | 171 | 616.6 | 741.7
0.95 | 0.05269 | 172.53 | 617.4 | 741.9
0.96 | 0.054207 | 174.05 | 618.6 | 742.1
0.97 | 0.055634 | 175.52 | 619.7 | 742.5
0.98 | 0.05674 | 177.12 | 620.6 | 742.7
0.99 | 0.05864 | 178.43 | 621.8 | 743.1
1 | 0.06004 | 179.92 | 622.7 | 743.7