## I-V Characteristic (mA-mm)
VDS (V) | VGS = -0.300 V | VGS = 0.100 V | VGS = 0.500 V | VGS = 0.900 V
0 | -3.4259e-05 | -0.6023 | -1.0051 | -5.144
0.01 | 0.0008956 | 7.924 | 15.831 | 13.031
0.02 | 0.0015872 | 15.728 | 32.555 | 31.085
0.03 | 0.0020998 | 23.013 | 49.15 | 49.119
0.04 | 0.0025014 | 29.833 | 65.81 | 67.26
0.05 | 0.0028099 | 35.966 | 82.26 | 84.95
0.06 | 0.0030586 | 41.491 | 98.95 | 102.9
0.07 | 0.003279 | 46.566 | 114.97 | 120.72
0.08 | 0.0034586 | 50.993 | 130.84 | 138.19
0.09 | 0.0036312 | 54.953 | 146.73 | 155.32
0.1 | 0.0037917 | 58.25 | 162.26 | 172.54
0.11 | 0.0039465 | 61.41 | 177.88 | 190.14
0.12 | 0.0041005 | 64.13 | 192.93 | 206.69
0.13 | 0.0042395 | 66.62 | 207.81 | 223.32
0.14 | 0.0043792 | 68.84 | 222.38 | 239.91
0.15 | 0.0045214 | 70.65 | 236.68 | 256.23
0.16 | 0.0046558 | 72.46 | 250.83 | 272.31
0.17 | 0.0048239 | 73.96 | 264.54 | 288
0.18 | 0.004968 | 75.36 | 277.76 | 303.75
0.19 | 0.0051344 | 76.7 | 290.98 | 319.16
0.2 | 0.0052838 | 77.88 | 303.93 | 334.35
0.21 | 0.0054454 | 79.05 | 316.1 | 349.34
0.22 | 0.0056107 | 80.21 | 328.06 | 363.91
0.23 | 0.005664 | 81.31 | 339.85 | 378.3
0.24 | 0.005882 | 82.58 | 350.97 | 392.48
0.25 | 0.006072 | 83.78 | 361.92 | 406.56
0.26 | 0.006288 | 84.99 | 372.34 | 419.84
0.27 | 0.006446 | 86.41 | 382.52 | 433.15
0.28 | 0.006676 | 87.74 | 392.06 | 446.31
0.29 | 0.006872 | 89.06 | 401.37 | 458.77
0.3 | 0.00708 | 90.48 | 410.46 | 471.38
0.31 | 0.007284 | 91.6 | 418.98 | 483.51
0.32 | 0.007496 | 92.88 | 427.1 | 495.27
0.33 | 0.007728 | 94.19 | 435.17 | 506.82
0.34 | 0.007909 | 95.31 | 442.73 | 517.88
0.35 | 0.008172 | 96.54 | 449.85 | 528.93
0.36 | 0.008405 | 97.59 | 456.78 | 539.57
0.37 | 0.00863 | 98.84 | 463.32 | 549.65
0.38 | 0.008859 | 99.87 | 469.65 | 559.56
0.39 | 0.009121 | 101.1 | 475.61 | 569.27
0.4 | 0.009381 | 102.1 | 481.32 | 578.2
0.41 | 0.009653 | 103.26 | 486.86 | 587.2
0.42 | 0.009933 | 104.34 | 492.07 | 595.8
0.43 | 0.010226 | 105.49 | 497.11 | 604.4
0.44 | 0.010533 | 106.65 | 501.94 | 612.3
0.45 | 0.010804 | 107.57 | 506.56 | 619.8
0.46 | 0.011204 | 108.73 | 511.06 | 627
0.47 | 0.011555 | 109.96 | 515.38 | 634.3
0.48 | 0.011947 | 111 | 519.61 | 640.9
0.49 | 0.0123 | 112.26 | 523.59 | 647.4
0.5 | 0.012767 | 113.29 | 527.52 | 653.7
0.51 | 0.013204 | 114.52 | 531.36 | 659.6
0.52 | 0.013651 | 115.77 | 535.09 | 665
0.53 | 0.014169 | 116.87 | 538.59 | 670.5
0.54 | 0.014681 | 118.09 | 542.09 | 675.6
0.55 | 0.015227 | 119.24 | 545.46 | 680.4
0.56 | 0.015735 | 120.58 | 548.77 | 685
0.57 | 0.016385 | 121.77 | 551.94 | 689.4
0.58 | 0.016998 | 123.04 | 554.94 | 693.2
0.59 | 0.017712 | 124.15 | 557.99 | 697.1
0.6 | 0.018314 | 125.55 | 560.93 | 700.5
0.61 | 0.019029 | 126.79 | 563.71 | 704.1
0.62 | 0.019756 | 128.13 | 566.48 | 707.2
0.63 | 0.020437 | 129.5 | 569.04 | 710.4
0.64 | 0.021187 | 130.72 | 571.5 | 713
0.65 | 0.021999 | 132.06 | 573.9 | 715.5
0.66 | 0.022765 | 133.4 | 575.9 | 717.8
0.67 | 0.023441 | 134.76 | 578.2 | 719.7
0.68 | 0.024398 | 136.15 | 580.6 | 722
0.69 | 0.025274 | 137.39 | 583 | 723.9
0.7 | 0.026154 | 138.76 | 584.8 | 725.5
0.71 | 0.026965 | 140.07 | 586.9 | 727.1
0.72 | 0.027993 | 141.4 | 588.6 | 728.5
0.73 | 0.028925 | 142.7 | 590.6 | 729.9
0.74 | 0.029735 | 143.98 | 591.9 | 731.1
0.75 | 0.030821 | 145.41 | 593.8 | 731.9
0.76 | 0.031816 | 146.75 | 595.6 | 733
0.77 | 0.032914 | 148.19 | 597.2 | 733.9
0.78 | 0.033815 | 149.38 | 598.8 | 734.9
0.79 | 0.035036 | 150.9 | 599.8 | 735.5
0.8 | 0.036031 | 152.24 | 601.2 | 736.3
0.81 | 0.037301 | 153.65 | 602.8 | 737.3
0.82 | 0.038368 | 155.1 | 603.9 | 737.7
0.83 | 0.039543 | 156.33 | 605.4 | 738.3
0.84 | 0.040767 | 157.89 | 606.6 | 738.9
0.85 | 0.041822 | 159.23 | 607.8 | 739.5
0.86 | 0.043086 | 160.72 | 609 | 739.9
0.87 | 0.04433 | 162.11 | 610.2 | 740.3
0.88 | 0.045758 | 163.59 | 611.1 | 740.5
0.89 | 0.046816 | 164.97 | 612.4 | 741.1
0.9 | 0.04814 | 166.47 | 613.5 | 741.5
0.91 | 0.04942 | 167.98 | 614.6 | 741.8
0.92 | 0.050804 | 169.31 | 615.9 | 742
0.93 | 0.052261 | 170.87 | 616.6 | 742.5
0.94 | 0.053586 | 172.36 | 617.8 | 742.7
0.95 | 0.055109 | 173.85 | 618.8 | 743.1
0.96 | 0.056323 | 175.43 | 619.8 | 743.4
0.97 | 0.0578 | 176.8 | 621.1 | 743.7
0.98 | 0.05926 | 178.36 | 621.8 | 744.1
0.99 | 0.06082 | 179.85 | 623 | 744.3
1 | 0.06225 | 181.34 | 623.9 | 744.4