## I-V Characteristic (mA-mm)
VDS (V) | VGS = -0.300 V | VGS = 0.100 V | VGS = 0.500 V | VGS = 0.900 V
0 | -4.8711e-05 | -0.537 | -1.124 | -5.056
0.01 | 0.0010417 | 7.988 | 15.867 | 13.051
0.02 | 0.0018523 | 15.991 | 32.915 | 31.574
0.03 | 0.0024607 | 23.491 | 49.514 | 49.449
0.04 | 0.0029315 | 30.41 | 66.3 | 67.87
0.05 | 0.0033084 | 36.674 | 82.74 | 85.52
0.06 | 0.0036093 | 42.374 | 99.16 | 103.38
0.07 | 0.0038693 | 47.584 | 115.34 | 121.22
0.08 | 0.0040917 | 52.171 | 131.44 | 138.46
0.09 | 0.0042939 | 56.255 | 147.57 | 156.21
0.1 | 0.0044896 | 59.66 | 162.95 | 173.39
0.11 | 0.0046714 | 62.95 | 178.49 | 190.58
0.12 | 0.0048342 | 65.88 | 193.77 | 207.51
0.13 | 0.0050337 | 68.39 | 208.61 | 224.28
0.14 | 0.0052106 | 70.65 | 223.34 | 240.87
0.15 | 0.0054045 | 72.65 | 237.79 | 257.18
0.16 | 0.0055838 | 74.49 | 251.81 | 273.29
0.17 | 0.005691 | 76.12 | 265.53 | 289.13
0.18 | 0.0059 | 77.56 | 278.99 | 304.96
0.19 | 0.006104 | 79.04 | 292.33 | 320.3
0.2 | 0.006306 | 80.25 | 305.1 | 335.6
0.21 | 0.006508 | 81.55 | 317.35 | 350.5
0.22 | 0.006733 | 82.78 | 329.49 | 364.95
0.23 | 0.006943 | 83.92 | 341.39 | 379.77
0.24 | 0.007173 | 85.21 | 352.5 | 393.77
0.25 | 0.007398 | 86.46 | 363.4 | 407.5
0.26 | 0.007653 | 87.89 | 373.86 | 421.09
0.27 | 0.007847 | 89.31 | 383.96 | 434.38
0.28 | 0.008119 | 90.66 | 393.77 | 447.54
0.29 | 0.008373 | 92.02 | 403.08 | 460.03
0.3 | 0.008622 | 93.41 | 412.07 | 472.45
0.31 | 0.008855 | 94.76 | 420.71 | 484.67
0.32 | 0.009141 | 96.01 | 428.93 | 496.49
0.33 | 0.009402 | 97.43 | 436.99 | 508
0.34 | 0.009672 | 98.49 | 444.51 | 519.18
0.35 | 0.009984 | 99.78 | 451.65 | 530.01
0.36 | 0.010259 | 100.94 | 458.64 | 540.68
0.37 | 0.010571 | 102.16 | 465.28 | 550.97
0.38 | 0.010863 | 103.27 | 471.54 | 560.78
0.39 | 0.011185 | 104.42 | 477.57 | 570.3
0.4 | 0.01149 | 105.57 | 483.34 | 579.8
0.41 | 0.01187 | 106.81 | 488.85 | 588.2
0.42 | 0.012191 | 107.92 | 494.14 | 597.2
0.43 | 0.012575 | 108.95 | 499.14 | 605.3
0.44 | 0.012971 | 110.22 | 504.07 | 613.5
0.45 | 0.013325 | 111.36 | 508.78 | 621.3
0.46 | 0.013805 | 112.52 | 513.29 | 628.1
0.47 | 0.014229 | 113.72 | 517.64 | 635.3
0.48 | 0.01471 | 114.68 | 521.88 | 642.1
0.49 | 0.015153 | 116.05 | 525.94 | 648.7
0.5 | 0.015724 | 117.23 | 529.94 | 654.8
0.51 | 0.016305 | 118.41 | 533.8 | 660.6
0.52 | 0.016917 | 119.71 | 537.52 | 666.1
0.53 | 0.017559 | 120.8 | 541.14 | 671.7
0.54 | 0.018218 | 122.19 | 544.71 | 676.6
0.55 | 0.01894 | 123.39 | 548.14 | 681.2
0.56 | 0.019527 | 124.72 | 551.41 | 686
0.57 | 0.020352 | 126 | 554.67 | 690
0.58 | 0.021131 | 127.33 | 557.82 | 694.1
0.59 | 0.022054 | 128.57 | 560.85 | 698.1
0.6 | 0.022852 | 130.01 | 563.85 | 701.8
0.61 | 0.023721 | 131.24 | 566.6 | 705.3
0.62 | 0.02464 | 132.54 | 569.41 | 708.2
0.63 | 0.025603 | 133.96 | 572 | 711.2
0.64 | 0.026535 | 135.36 | 574.4 | 714
0.65 | 0.027585 | 136.69 | 577 | 716.6
0.66 | 0.028531 | 138.17 | 579.1 | 718.8
0.67 | 0.029509 | 139.36 | 581.8 | 721
0.68 | 0.030536 | 140.86 | 584 | 723.3
0.69 | 0.031702 | 142.24 | 586.2 | 725.1
0.7 | 0.033026 | 143.66 | 588.1 | 726.7
0.71 | 0.034006 | 144.99 | 590.1 | 728.3
0.72 | 0.035241 | 146.35 | 591.8 | 729.5
0.73 | 0.036437 | 147.77 | 594 | 731.3
0.74 | 0.03762 | 149.17 | 595.6 | 732.3
0.75 | 0.038967 | 150.59 | 597.2 | 733.5
0.76 | 0.040184 | 151.86 | 598.8 | 734.5
0.77 | 0.041578 | 153.34 | 600.3 | 735.4
0.78 | 0.042794 | 154.76 | 601.8 | 736.3
0.79 | 0.044253 | 156.21 | 603.5 | 737.1
0.8 | 0.045534 | 157.67 | 604.7 | 738.1
0.81 | 0.047147 | 158.93 | 606.3 | 738.6
0.82 | 0.048464 | 160.4 | 607.5 | 739.3
0.83 | 0.049886 | 161.98 | 609 | 739.9
0.84 | 0.05153 | 163.39 | 610.4 | 740.7
0.85 | 0.052899 | 164.86 | 611.5 | 741
0.86 | 0.054548 | 166.26 | 612.6 | 741.5
0.87 | 0.056306 | 167.73 | 613.9 | 742.1
0.88 | 0.05776 | 169.28 | 615.1 | 742.5
0.89 | 0.0595 | 170.81 | 616.2 | 742.7
0.9 | 0.06132 | 172.15 | 617.3 | 743.4
0.91 | 0.06272 | 173.79 | 618.3 | 743.9
0.92 | 0.06472 | 175.25 | 619.4 | 744.3
0.93 | 0.06623 | 176.79 | 620.4 | 744.3
0.94 | 0.06828 | 178.39 | 621.4 | 744.7
0.95 | 0.06996 | 179.7 | 622.6 | 745.1
0.96 | 0.07186 | 181.42 | 623.6 | 745.2
0.97 | 0.074 | 183.01 | 624.7 | 745.9
0.98 | 0.07562 | 184.49 | 625.7 | 745.9
0.99 | 0.07754 | 186.09 | 626.8 | 746.3
1 | 0.07941 | 187.53 | 627.7 | 746.9