## I-V Characteristic (mA-mm)
VDS (V) | VGS = -0.300 V | VGS = 0.100 V | VGS = 0.500 V | VGS = 0.900 V
0 | -6.113e-05 | -0.5824 | -1.0404 | -5
0.01 | 0.0010975 | 8.005 | 15.899 | 13.48
0.02 | 0.0019395 | 16.151 | 32.722 | 31.44
0.03 | 0.0025783 | 23.536 | 49.399 | 49.45
0.04 | 0.0030739 | 30.475 | 66.36 | 67.51
0.05 | 0.0034718 | 36.779 | 82.53 | 85.57
0.06 | 0.0037878 | 42.497 | 99.01 | 103.23
0.07 | 0.0040661 | 47.711 | 115.45 | 120.88
0.08 | 0.004296 | 52.317 | 131.4 | 138.77
0.09 | 0.0045175 | 56.447 | 147.16 | 156.03
0.1 | 0.0047156 | 59.85 | 162.94 | 173.08
0.11 | 0.0048972 | 63.22 | 178.47 | 190.46
0.12 | 0.0051063 | 66.08 | 193.57 | 207.25
0.13 | 0.0052859 | 68.7 | 208.8 | 224.16
0.14 | 0.0054745 | 70.92 | 223.36 | 240.35
0.15 | 0.0056776 | 73.06 | 237.73 | 256.99
0.16 | 0.005783 | 74.8 | 251.79 | 273.07
0.17 | 0.005995 | 76.48 | 265.59 | 288.88
0.18 | 0.006223 | 78.04 | 279.18 | 304.49
0.19 | 0.006427 | 79.38 | 292.2 | 320.22
0.2 | 0.006656 | 80.66 | 305.09 | 335.23
0.21 | 0.006884 | 81.9 | 317.56 | 350.07
0.22 | 0.007101 | 83.22 | 329.55 | 365.06
0.23 | 0.007356 | 84.37 | 341.32 | 379.45
0.24 | 0.007574 | 85.77 | 352.73 | 393.37
0.25 | 0.007834 | 87.05 | 363.56 | 407.3
0.26 | 0.008051 | 88.41 | 374.03 | 420.84
0.27 | 0.00833 | 89.94 | 384.45 | 434.37
0.28 | 0.008594 | 91.24 | 394.14 | 447.13
0.29 | 0.008869 | 92.68 | 403.39 | 459.92
0.3 | 0.00916 | 94.07 | 412.45 | 472.36
0.31 | 0.009425 | 95.39 | 421.26 | 484.43
0.32 | 0.009698 | 96.77 | 429.52 | 496.33
0.33 | 0.009972 | 97.9 | 437.47 | 507.96
0.34 | 0.010288 | 99.28 | 445.07 | 519.07
0.35 | 0.010565 | 100.42 | 452.43 | 529.87
0.36 | 0.010912 | 101.66 | 459.38 | 540.63
0.37 | 0.011192 | 102.86 | 465.91 | 550.85
0.38 | 0.011527 | 104 | 472.3 | 560.81
0.39 | 0.011868 | 105.19 | 478.35 | 570.3
0.4 | 0.012229 | 106.39 | 484.17 | 579.6
0.41 | 0.012566 | 107.55 | 489.69 | 588.3
0.42 | 0.012978 | 108.58 | 494.99 | 597
0.43 | 0.013368 | 109.81 | 500.08 | 605.5
0.44 | 0.013748 | 111 | 505.05 | 613.5
0.45 | 0.014204 | 112.17 | 509.67 | 621.2
0.46 | 0.014622 | 113.39 | 514.17 | 628.8
0.47 | 0.015167 | 114.42 | 518.6 | 635.5
0.48 | 0.01564 | 115.67 | 522.88 | 642.5
0.49 | 0.016229 | 116.91 | 526.94 | 648.9
0.5 | 0.01672 | 118.09 | 530.92 | 655
0.51 | 0.01733 | 119.35 | 534.8 | 660.9
0.52 | 0.017995 | 120.5 | 538.63 | 666.5
0.53 | 0.018687 | 121.88 | 542.23 | 671.8
0.54 | 0.019424 | 123.07 | 545.75 | 677
0.55 | 0.020095 | 124.35 | 549.17 | 682
0.56 | 0.020958 | 125.57 | 552.57 | 686.6
0.57 | 0.021754 | 126.99 | 555.71 | 690.8
0.58 | 0.022657 | 128.26 | 558.88 | 695
0.59 | 0.023422 | 129.57 | 561.93 | 698.8
0.6 | 0.024386 | 131 | 564.86 | 702.5
0.61 | 0.025254 | 132.18 | 567.77 | 705.8
0.62 | 0.026246 | 133.6 | 570.3 | 709.1
0.63 | 0.027357 | 135.1 | 572.8 | 712
0.64 | 0.028368 | 136.39 | 575.7 | 714.9
0.65 | 0.029416 | 137.81 | 578.2 | 717.6
0.66 | 0.030482 | 139.12 | 580.5 | 719.7
0.67 | 0.031755 | 140.56 | 582.8 | 722
0.68 | 0.032835 | 141.98 | 585 | 724
0.69 | 0.033973 | 143.32 | 587.4 | 725.8
0.7 | 0.035096 | 144.62 | 589.4 | 727.5
0.71 | 0.03641 | 146.05 | 591.4 | 729.1
0.72 | 0.037768 | 147.51 | 593 | 730.7
0.73 | 0.038869 | 148.85 | 595 | 732.2
0.74 | 0.040351 | 150.31 | 597.2 | 733.3
0.75 | 0.041595 | 151.54 | 598.8 | 734.3
0.76 | 0.043248 | 153.04 | 600.3 | 735.4
0.77 | 0.044349 | 154.48 | 601.9 | 736.3
0.78 | 0.04585 | 155.9 | 603.4 | 737.5
0.79 | 0.047348 | 157.49 | 604.7 | 738.3
0.8 | 0.048751 | 158.73 | 606.2 | 738.8
0.81 | 0.050291 | 160.23 | 607.6 | 739.7
0.82 | 0.051943 | 161.67 | 609 | 740.5
0.83 | 0.053555 | 163.11 | 610.5 | 741
0.84 | 0.055008 | 164.65 | 611.7 | 741.5
0.85 | 0.056884 | 166.01 | 613.1 | 742.1
0.86 | 0.05882 | 167.58 | 614 | 742.7
0.87 | 0.06009 | 169.18 | 615.4 | 743.1
0.88 | 0.06192 | 170.6 | 616.6 | 743.5
0.89 | 0.06365 | 172 | 617.5 | 743.9
0.9 | 0.06575 | 173.65 | 618.7 | 744.4
0.91 | 0.06744 | 175.19 | 619.8 | 744.7
0.92 | 0.0691 | 176.75 | 620.7 | 745.1
0.93 | 0.07086 | 178.34 | 622 | 745.7
0.94 | 0.07335 | 179.76 | 623.2 | 745.9
0.95 | 0.07522 | 181.36 | 624.1 | 746.3
0.96 | 0.07709 | 182.98 | 625.2 | 746.7
0.97 | 0.07888 | 184.53 | 626.1 | 747.1
0.98 | 0.0816 | 186.09 | 627 | 747.3
0.99 | 0.0833 | 187.65 | 628.7 | 747.5
1 | 0.08574 | 189.19 | 629.3 | 747.5