## I-V Characteristic (mA-mm)
VDS (V) | VGS = -0.300 V | VGS = 0.100 V | VGS = 0.500 V | VGS = 0.900 V
0 | -5.778e-05 | -0.5457 | -1.1037 | -5.1
0.01 | 0.0011607 | 8.054 | 16.051 | 13.448
0.02 | 0.0020686 | 16.23 | 32.588 | 31.302
0.03 | 0.0027519 | 23.687 | 49.193 | 49.224
0.04 | 0.0032854 | 30.711 | 65.98 | 67.38
0.05 | 0.0037017 | 37.079 | 82.4 | 85.17
0.06 | 0.0040563 | 42.898 | 98.72 | 102.96
0.07 | 0.0043438 | 48.164 | 114.88 | 120.41
0.08 | 0.0045935 | 52.847 | 131.04 | 138.15
0.09 | 0.0048283 | 56.96 | 146.75 | 155.36
0.1 | 0.0050362 | 60.7 | 162.36 | 172.51
0.11 | 0.0052647 | 64.04 | 177.9 | 189.66
0.12 | 0.0054616 | 66.94 | 193.04 | 206.55
0.13 | 0.0056629 | 69.56 | 207.97 | 223.26
0.14 | 0.005779 | 71.81 | 222.54 | 239.56
0.15 | 0.006005 | 73.89 | 236.95 | 255.9
0.16 | 0.00623 | 75.78 | 251.01 | 271.97
0.17 | 0.006456 | 77.37 | 264.91 | 287.94
0.18 | 0.006684 | 78.92 | 278.14 | 303.22
0.19 | 0.006907 | 80.34 | 291.42 | 318.8
0.2 | 0.007135 | 81.72 | 304.21 | 333.88
0.21 | 0.00736 | 82.98 | 316.43 | 348.54
0.22 | 0.007615 | 84.22 | 328.7 | 363.42
0.23 | 0.007879 | 85.47 | 340.41 | 377.73
0.24 | 0.008141 | 86.83 | 351.61 | 391.64
0.25 | 0.008378 | 88.17 | 362.52 | 405.43
0.26 | 0.008655 | 89.63 | 373.03 | 418.82
0.27 | 0.008922 | 91.06 | 383.3 | 432.28
0.28 | 0.009225 | 92.44 | 393 | 445.06
0.29 | 0.009494 | 93.96 | 402.34 | 457.69
0.3 | 0.009784 | 95.33 | 411.39 | 470.05
0.31 | 0.010103 | 96.71 | 420.18 | 482.28
0.32 | 0.010347 | 97.99 | 428.37 | 493.82
0.33 | 0.010688 | 99.23 | 436.47 | 505.42
0.34 | 0.01102 | 100.6 | 444.03 | 516.51
0.35 | 0.011369 | 101.84 | 451.3 | 527.26
0.36 | 0.011682 | 102.99 | 458.33 | 537.92
0.37 | 0.012022 | 104.29 | 464.95 | 548.02
0.38 | 0.012377 | 105.45 | 471.26 | 557.88
0.39 | 0.012725 | 106.63 | 477.34 | 567.38
0.4 | 0.013093 | 107.78 | 483.11 | 576.4
0.41 | 0.013499 | 109 | 488.66 | 585.4
0.42 | 0.013918 | 110.08 | 493.88 | 594
0.43 | 0.014306 | 111.24 | 499.02 | 602.3
0.44 | 0.014774 | 112.46 | 503.91 | 610.3
0.45 | 0.015241 | 113.64 | 508.54 | 617.8
0.46 | 0.015716 | 114.88 | 513.01 | 625.5
0.47 | 0.016185 | 115.89 | 517.38 | 632.3
0.48 | 0.016791 | 117.2 | 521.63 | 638.7
0.49 | 0.017355 | 118.37 | 525.7 | 645.3
0.5 | 0.017942 | 119.63 | 529.61 | 651.5
0.51 | 0.018629 | 120.9 | 533.45 | 657.3
0.52 | 0.019299 | 122.02 | 537.2 | 663
0.53 | 0.020031 | 123.33 | 540.83 | 668.4
0.54 | 0.020769 | 124.62 | 544.34 | 673.3
0.55 | 0.021646 | 125.85 | 547.7 | 678.2
0.56 | 0.022483 | 127.11 | 551.07 | 682.7
0.57 | 0.023362 | 128.45 | 554.28 | 687.2
0.58 | 0.02423 | 129.76 | 557.35 | 690.9
0.59 | 0.025204 | 131.05 | 560.47 | 695
0.6 | 0.026156 | 132.47 | 563.36 | 699
0.61 | 0.027165 | 133.65 | 566.2 | 702
0.62 | 0.028332 | 135.12 | 568.96 | 705.2
0.63 | 0.02941 | 136.53 | 571.5 | 708.2
0.64 | 0.030492 | 137.93 | 573.9 | 711
0.65 | 0.031522 | 139.26 | 576.4 | 713.7
0.66 | 0.032824 | 140.57 | 578.9 | 716
0.67 | 0.033991 | 142.1 | 581.6 | 718.1
0.68 | 0.035324 | 143.38 | 583.4 | 720.4
0.69 | 0.036531 | 144.85 | 585.4 | 722
0.7 | 0.0378 | 146.15 | 587.8 | 724
0.71 | 0.039254 | 147.46 | 589.4 | 725.5
0.72 | 0.040397 | 149.01 | 591.4 | 726.9
0.73 | 0.04203 | 150.4 | 593.6 | 728.3
0.74 | 0.043483 | 151.8 | 595 | 729.9
0.75 | 0.044901 | 153.1 | 597.2 | 730.7
0.76 | 0.046261 | 154.57 | 598.3 | 731.9
0.77 | 0.047867 | 156.05 | 600.2 | 732.7
0.78 | 0.049472 | 157.43 | 601.5 | 733.8
0.79 | 0.050948 | 158.97 | 603.2 | 734.7
0.8 | 0.052726 | 160.24 | 604.6 | 735.5
0.81 | 0.054355 | 161.71 | 605.8 | 736.3
0.82 | 0.056055 | 163.18 | 607.4 | 737
0.83 | 0.05765 | 164.66 | 608.6 | 737.7
0.84 | 0.05946 | 166.19 | 609.9 | 738.3
0.85 | 0.06139 | 167.63 | 611.2 | 738.7
0.86 | 0.06349 | 169.08 | 612.4 | 739.3
0.87 | 0.06467 | 170.6 | 613.5 | 739.7
0.88 | 0.06702 | 172.18 | 614.6 | 740.5
0.89 | 0.06899 | 173.51 | 615.9 | 740.9
0.9 | 0.07078 | 175.13 | 617 | 741.1
0.91 | 0.07261 | 176.67 | 618 | 741.5
0.92 | 0.07543 | 178.19 | 619.3 | 741.9
0.93 | 0.07706 | 179.86 | 619.9 | 742
0.94 | 0.07884 | 181.22 | 621.2 | 742.7
0.95 | 0.08112 | 182.83 | 622.3 | 743.1
0.96 | 0.08345 | 184.45 | 623.4 | 743.4
0.97 | 0.08551 | 186.03 | 624.7 | 743.5
0.98 | 0.08803 | 187.7 | 625.7 | 744.1
0.99 | 0.09025 | 189.1 | 626.5 | 744.3
1 | 0.09262 | 190.69 | 627.6 | 744.7