## I-V Characteristic (mA-mm)
VDS (V) | VGS = -0.300 V | VGS = 0.100 V | VGS = 0.500 V | VGS = 0.900 V
0 | -4.1342e-05 | -0.52179 | -1.0647 | -5.06
0.01 | 0.0009872 | 7.948 | 16.008 | 13.361
0.02 | 0.0017392 | 16.001 | 32.58 | 31.303
0.03 | 0.0023047 | 23.274 | 49.278 | 49.279
0.04 | 0.0027433 | 30.07 | 66.06 | 67.5
0.05 | 0.0030867 | 36.302 | 82.58 | 85.25
0.06 | 0.0033656 | 41.924 | 98.8 | 102.91
0.07 | 0.0036126 | 47.047 | 114.96 | 120.68
0.08 | 0.0038065 | 51.553 | 131.28 | 138.51
0.09 | 0.0039976 | 55.609 | 146.77 | 155.57
0.1 | 0.0041704 | 58.88 | 162.36 | 172.76
0.11 | 0.0043283 | 62.11 | 178.02 | 190.16
0.12 | 0.0045079 | 64.96 | 193.33 | 206.77
0.13 | 0.0046718 | 67.47 | 208.01 | 223.64
0.14 | 0.0048319 | 69.7 | 222.62 | 239.98
0.15 | 0.0050033 | 71.7 | 237.21 | 256.48
0.16 | 0.005177 | 73.41 | 251.15 | 272.39
0.17 | 0.0053292 | 75.04 | 264.97 | 288.37
0.18 | 0.0054915 | 76.48 | 278.4 | 304.07
0.19 | 0.0056788 | 77.78 | 291.58 | 319.46
0.2 | 0.005764 | 79.13 | 304.19 | 334.53
0.21 | 0.00597 | 80.29 | 316.47 | 349.57
0.22 | 0.006167 | 81.47 | 328.85 | 364.36
0.23 | 0.00637 | 82.56 | 340.39 | 378.63
0.24 | 0.006587 | 83.86 | 351.5 | 392.7
0.25 | 0.006785 | 85.17 | 362.54 | 406.7
0.26 | 0.007005 | 86.48 | 372.94 | 419.98
0.27 | 0.007233 | 87.94 | 383.07 | 433.54
0.28 | 0.007459 | 89.21 | 392.81 | 446.56
0.29 | 0.007667 | 90.66 | 402.23 | 459.14
0.3 | 0.00793 | 92.02 | 411.05 | 471.48
0.31 | 0.00816 | 93.26 | 419.8 | 483.69
0.32 | 0.008404 | 94.58 | 428.02 | 495.6
0.33 | 0.008642 | 95.81 | 436.07 | 507.06
0.34 | 0.0089 | 96.99 | 443.51 | 518.16
0.35 | 0.009159 | 98.22 | 450.69 | 529.03
0.36 | 0.009385 | 99.43 | 457.81 | 539.88
0.37 | 0.009686 | 100.46 | 464.35 | 549.95
0.38 | 0.009985 | 101.68 | 470.6 | 559.8
0.39 | 0.010284 | 102.9 | 476.59 | 569.37
0.4 | 0.010555 | 103.98 | 482.47 | 578.6
0.41 | 0.010887 | 105.23 | 487.94 | 587.6
0.42 | 0.011165 | 106.19 | 493.15 | 596.2
0.43 | 0.011516 | 107.29 | 498.12 | 604.4
0.44 | 0.011842 | 108.54 | 503.06 | 612.7
0.45 | 0.012238 | 109.69 | 507.74 | 619.9
0.46 | 0.012594 | 110.92 | 512.15 | 627.7
0.47 | 0.012973 | 111.94 | 516.5 | 634.5
0.48 | 0.013454 | 113.17 | 520.75 | 641.5
0.49 | 0.013908 | 114.35 | 524.87 | 647.6
0.5 | 0.014378 | 115.55 | 528.66 | 653.7
0.51 | 0.014903 | 116.61 | 532.53 | 659.7
0.52 | 0.015463 | 117.89 | 536.24 | 665.4
0.53 | 0.016001 | 119.11 | 539.86 | 670.8
0.54 | 0.016611 | 120.4 | 543.35 | 675.6
0.55 | 0.01724 | 121.58 | 546.66 | 680.4
0.56 | 0.017875 | 122.8 | 550.01 | 685.2
0.57 | 0.018593 | 124.07 | 553.21 | 689.6
0.58 | 0.019214 | 125.46 | 556.31 | 693.6
0.59 | 0.020011 | 126.65 | 559.26 | 697.2
0.6 | 0.020782 | 128.13 | 562.22 | 701
0.61 | 0.02162 | 129.21 | 565.07 | 704.4
0.62 | 0.022324 | 130.72 | 567.8 | 707.4
0.63 | 0.023196 | 132 | 570.3 | 710.5
0.64 | 0.024172 | 133.36 | 572.9 | 713.2
0.65 | 0.024951 | 134.72 | 575 | 716
0.66 | 0.025904 | 135.95 | 577.6 | 718.1
0.67 | 0.026904 | 137.35 | 579.8 | 720.4
0.68 | 0.027884 | 138.79 | 582.1 | 722.4
0.69 | 0.028703 | 140.11 | 584.4 | 724.5
0.7 | 0.029755 | 141.32 | 586.2 | 725.9
0.71 | 0.030769 | 142.78 | 588.2 | 727.4
0.72 | 0.031934 | 144.14 | 590.4 | 728.7
0.73 | 0.032981 | 145.54 | 592 | 729.9
0.74 | 0.034041 | 146.94 | 593.8 | 731.3
0.75 | 0.035169 | 148.19 | 595.1 | 732.4
0.76 | 0.0362 | 149.69 | 597 | 733.5
0.77 | 0.037408 | 151.02 | 598.6 | 734.5
0.78 | 0.038647 | 152.44 | 600.3 | 735.5
0.79 | 0.040052 | 153.84 | 601.7 | 736.3
0.8 | 0.04094 | 155.15 | 603.1 | 736.7
0.81 | 0.042398 | 156.61 | 604.3 | 737.9
0.82 | 0.043746 | 158.09 | 605.7 | 738.3
0.83 | 0.0452 | 159.47 | 607.1 | 738.9
0.84 | 0.046363 | 160.87 | 608.2 | 739.5
0.85 | 0.047915 | 162.35 | 609.2 | 739.9
0.86 | 0.049174 | 163.83 | 610.7 | 740.5
0.87 | 0.050435 | 165.31 | 611.9 | 741.1
0.88 | 0.052235 | 166.82 | 613.1 | 741.2
0.89 | 0.053495 | 168.1 | 614.2 | 741.6
0.9 | 0.055166 | 169.72 | 615 | 742.1
0.91 | 0.056609 | 171.21 | 616.3 | 742.7
0.92 | 0.0584 | 172.81 | 617.4 | 742.9
0.93 | 0.05992 | 174.35 | 618.6 | 743.3
0.94 | 0.06127 | 175.78 | 619.7 | 743.5
0.95 | 0.06294 | 177.34 | 620.6 | 743.9
0.96 | 0.06447 | 178.8 | 621.8 | 744.3
0.97 | 0.06652 | 180.44 | 622.8 | 744.5
0.98 | 0.06821 | 181.9 | 623.8 | 744.7
0.99 | 0.06951 | 183.42 | 624.8 | 745
1 | 0.07159 | 184.97 | 626 | 745.3