## I-V Characteristic (mA-mm)
VDS (V) | VGS = -0.300 V | VGS = 0.100 V | VGS = 0.500 V | VGS = 0.900 V
0 | -1.9903e-05 | -0.50408 | -1.0121 | -5.453
0.01 | 0.0007232 | 7.571 | 15.584 | 12.588
0.02 | 0.0012705 | 15.161 | 32.172 | 30.649
0.03 | 0.0016816 | 22.083 | 48.539 | 48.287
0.04 | 0.0020004 | 28.55 | 65.1 | 66.28
0.05 | 0.0022454 | 34.344 | 81.15 | 83.75
0.06 | 0.0024483 | 39.589 | 97.31 | 101.33
0.07 | 0.0026147 | 44.345 | 113.37 | 118.82
0.08 | 0.0027636 | 48.542 | 129.04 | 135.95
0.09 | 0.0028919 | 52.2 | 144.7 | 153.52
0.1 | 0.0030081 | 55.47 | 160 | 170.28
0.11 | 0.0031254 | 58.12 | 175.19 | 187.12
0.12 | 0.0032404 | 60.67 | 190.16 | 203.9
0.13 | 0.0033435 | 62.96 | 205.06 | 220.31
0.14 | 0.0034605 | 64.94 | 219.16 | 236.74
0.15 | 0.0035762 | 66.76 | 233.4 | 252.79
0.16 | 0.0036962 | 68.3 | 247.28 | 268.74
0.17 | 0.0037923 | 69.73 | 260.67 | 284.33
0.18 | 0.0039065 | 71.05 | 274.03 | 299.8
0.19 | 0.0040257 | 72.2 | 286.92 | 315.23
0.2 | 0.0041389 | 73.38 | 299.46 | 330.26
0.21 | 0.0042823 | 74.46 | 311.63 | 344.86
0.22 | 0.0043995 | 75.48 | 323.34 | 359.4
0.23 | 0.0045378 | 76.46 | 334.98 | 373.97
0.24 | 0.0046686 | 77.6 | 346.02 | 387.7
0.25 | 0.00481 | 78.71 | 356.65 | 401.39
0.26 | 0.0049518 | 79.79 | 366.92 | 414.93
0.27 | 0.0050852 | 81.07 | 377.01 | 428.04
0.28 | 0.0052393 | 82.18 | 386.4 | 441.1
0.29 | 0.0053827 | 83.47 | 395.56 | 453.61
0.3 | 0.0055299 | 84.74 | 404.37 | 465.95
0.31 | 0.005642 | 85.95 | 412.89 | 478.03
0.32 | 0.005834 | 87.21 | 420.96 | 489.65
0.33 | 0.005998 | 88.24 | 428.72 | 501.27
0.34 | 0.006176 | 89.49 | 436.11 | 512.36
0.35 | 0.006337 | 90.48 | 443.17 | 523.03
0.36 | 0.00653 | 91.68 | 449.94 | 533.67
0.37 | 0.006712 | 92.7 | 456.37 | 543.95
0.38 | 0.006895 | 93.76 | 462.51 | 553.77
0.39 | 0.007098 | 94.85 | 468.34 | 563.22
0.4 | 0.007312 | 95.91 | 473.96 | 572.3
0.41 | 0.007524 | 97.01 | 479.32 | 581.4
0.42 | 0.0077 | 97.96 | 484.47 | 589.8
0.43 | 0.00794 | 99.07 | 489.4 | 598.1
0.44 | 0.008175 | 100.15 | 494.17 | 606.3
0.45 | 0.008442 | 101.16 | 498.74 | 613.8
0.46 | 0.008674 | 102.38 | 503.06 | 621.1
0.47 | 0.008948 | 103.23 | 507.37 | 627.9
0.48 | 0.009237 | 104.43 | 511.45 | 634.5
0.49 | 0.009508 | 105.48 | 515.46 | 641.2
0.5 | 0.009836 | 106.63 | 519.31 | 647.3
0.51 | 0.010176 | 107.75 | 523.03 | 653.2
0.52 | 0.010548 | 108.78 | 526.67 | 658.6
0.53 | 0.010858 | 109.94 | 530.27 | 664.1
0.54 | 0.011287 | 111.12 | 533.65 | 668.9
0.55 | 0.011683 | 112.38 | 536.99 | 673.8
0.56 | 0.012121 | 113.4 | 540.23 | 678.1
0.57 | 0.012552 | 114.67 | 543.39 | 682.4
0.58 | 0.012993 | 115.85 | 546.42 | 686.8
0.59 | 0.013488 | 117.11 | 549.39 | 690.4
0.6 | 0.013988 | 118.35 | 552.14 | 694
0.61 | 0.014477 | 119.45 | 554.99 | 697.2
0.62 | 0.015032 | 120.76 | 557.64 | 700.4
0.63 | 0.015592 | 122.06 | 560.24 | 703.3
0.64 | 0.01619 | 123.28 | 562.83 | 706
0.65 | 0.016671 | 124.66 | 565.08 | 708.4
0.66 | 0.017269 | 125.77 | 567.45 | 710.8
0.67 | 0.017891 | 127.18 | 569.72 | 712.8
0.68 | 0.01854 | 128.49 | 571.7 | 714.9
0.69 | 0.019167 | 129.73 | 573.9 | 716.5
0.7 | 0.019838 | 130.98 | 575.7 | 718.5
0.71 | 0.020411 | 132.32 | 578 | 719.7
0.72 | 0.021237 | 133.6 | 579.4 | 721.3
0.73 | 0.021964 | 134.93 | 581.6 | 722.1
0.74 | 0.022629 | 136.23 | 583.2 | 723.8
0.75 | 0.023308 | 137.37 | 584.8 | 724.9
0.76 | 0.024068 | 138.79 | 586.4 | 725.8
0.77 | 0.024892 | 140.12 | 587.8 | 726.7
0.78 | 0.025609 | 141.44 | 589.4 | 727.7
0.79 | 0.026422 | 142.88 | 590.8 | 728.3
0.8 | 0.027307 | 143.99 | 592.4 | 728.7
0.81 | 0.028035 | 145.43 | 593.3 | 729.2
0.82 | 0.028822 | 146.79 | 594.6 | 729.9
0.83 | 0.029909 | 148.13 | 596.2 | 730.9
0.84 | 0.030765 | 149.58 | 597.6 | 731.1
0.85 | 0.031671 | 150.85 | 598.8 | 731.6
0.86 | 0.032478 | 152.27 | 599.4 | 732.1
0.87 | 0.033467 | 153.72 | 600.9 | 732.4
0.88 | 0.034304 | 155.05 | 601.8 | 733
0.89 | 0.035256 | 156.37 | 603 | 733.3
0.9 | 0.03627 | 157.83 | 604.2 | 734.1
0.91 | 0.037347 | 159.23 | 605.4 | 734.1
0.92 | 0.038452 | 160.71 | 606.3 | 734.5
0.93 | 0.039297 | 162.19 | 607.4 | 734.9
0.94 | 0.040365 | 163.37 | 608.6 | 735.1
0.95 | 0.041562 | 164.91 | 609.5 | 735.2
0.96 | 0.042794 | 166.34 | 610.6 | 735.5
0.97 | 0.043683 | 167.83 | 611.4 | 735.9
0.98 | 0.044933 | 169.35 | 612.7 | 736.3
0.99 | 0.046019 | 170.66 | 613.5 | 736.3
1 | 0.047111 | 172.14 | 614.4 | 736.7