## I-V Characteristic (mA-mm)
VDS (V) | VGS = -0.300 V | VGS = 0.100 V | VGS = 0.500 V | VGS = 0.900 V
0 | -1.0911e-05 | -0.5057 | -1.0205 | -5.424
0.01 | 0.0006837 | 7.549 | 15.693 | 12.7
0.02 | 0.0011909 | 15.033 | 32.152 | 30.516
0.03 | 0.0015773 | 21.892 | 48.941 | 48.642
0.04 | 0.0018721 | 28.376 | 65.34 | 66.3
0.05 | 0.0021017 | 34.098 | 81.85 | 84.5
0.06 | 0.0022877 | 39.275 | 97.64 | 101.86
0.07 | 0.0024382 | 43.966 | 113.85 | 119.35
0.08 | 0.0025776 | 48.125 | 129.73 | 136.89
0.09 | 0.0027 | 51.781 | 145.12 | 154.02
0.1 | 0.0028143 | 54.985 | 160.76 | 171.09
0.11 | 0.0029262 | 57.53 | 176.08 | 188.2
0.12 | 0.0030287 | 60.13 | 191.04 | 204.99
0.13 | 0.0031378 | 62.36 | 205.59 | 221.48
0.14 | 0.0032312 | 64.31 | 220.21 | 237.95
0.15 | 0.0033404 | 66.04 | 234.55 | 254.32
0.16 | 0.0034412 | 67.68 | 248.3 | 270.25
0.17 | 0.0035432 | 69.1 | 261.79 | 285.81
0.18 | 0.0036618 | 70.33 | 275.15 | 301.37
0.19 | 0.0037737 | 71.53 | 288.26 | 317.16
0.2 | 0.0038902 | 72.57 | 300.66 | 331.97
0.21 | 0.0040067 | 73.63 | 312.96 | 346.69
0.22 | 0.0041288 | 74.69 | 324.83 | 361.45
0.23 | 0.0042491 | 75.68 | 336.24 | 375.74
0.24 | 0.004369 | 76.8 | 347.51 | 389.84
0.25 | 0.0045049 | 77.72 | 358.19 | 403.57
0.26 | 0.0046407 | 78.99 | 368.38 | 417.16
0.27 | 0.0047806 | 80.15 | 378.33 | 430.42
0.28 | 0.0049082 | 81.41 | 387.97 | 443.41
0.29 | 0.0050453 | 82.58 | 397.16 | 456.23
0.3 | 0.0051936 | 83.88 | 405.8 | 468.56
0.31 | 0.0053418 | 85.06 | 414.38 | 480.57
0.32 | 0.0054948 | 86.25 | 422.47 | 492.37
0.33 | 0.0056531 | 87.39 | 430.28 | 504.27
0.34 | 0.005697 | 88.45 | 437.6 | 515.3
0.35 | 0.005867 | 89.65 | 444.69 | 526.05
0.36 | 0.006059 | 90.72 | 451.57 | 536.72
0.37 | 0.006248 | 91.77 | 458 | 546.93
0.38 | 0.006425 | 92.96 | 464.11 | 557.02
0.39 | 0.006624 | 93.87 | 469.94 | 566.45
0.4 | 0.006801 | 95.02 | 475.65 | 575.5
0.41 | 0.007016 | 96.03 | 481.06 | 584.8
0.42 | 0.0072 | 97.06 | 486.13 | 593.3
0.43 | 0.007422 | 98.17 | 491.04 | 601.5
0.44 | 0.007655 | 99.15 | 495.87 | 609.8
0.45 | 0.007898 | 100.26 | 500.44 | 617.2
0.46 | 0.008132 | 101.3 | 504.81 | 624.5
0.47 | 0.008399 | 102.42 | 509.05 | 631.3
0.48 | 0.008673 | 103.32 | 513.21 | 638.7
0.49 | 0.008934 | 104.52 | 517.23 | 644.9
0.5 | 0.009251 | 105.61 | 521.06 | 650.7
0.51 | 0.009542 | 106.7 | 524.83 | 656.6
0.52 | 0.009872 | 107.93 | 528.44 | 662.2
0.53 | 0.010182 | 108.89 | 532.05 | 667.7
0.54 | 0.010578 | 110.14 | 535.44 | 672.8
0.55 | 0.010958 | 111.32 | 538.76 | 677.2
0.56 | 0.011338 | 112.46 | 542.14 | 682
0.57 | 0.011784 | 113.71 | 545.15 | 686.6
0.58 | 0.012181 | 114.86 | 548.3 | 690.4
0.59 | 0.012674 | 116.09 | 551.2 | 694
0.6 | 0.013117 | 117.31 | 554.09 | 698
0.61 | 0.013636 | 118.56 | 556.86 | 701.2
0.62 | 0.014099 | 119.74 | 559.52 | 704.1
0.63 | 0.014634 | 121.06 | 562.11 | 706.9
0.64 | 0.015138 | 122.38 | 564.62 | 709.6
0.65 | 0.015661 | 123.62 | 567.09 | 712.2
0.66 | 0.016207 | 124.81 | 569.33 | 714.4
0.67 | 0.016727 | 125.99 | 571.5 | 716.6
0.68 | 0.017421 | 127.35 | 573.6 | 718.5
0.69 | 0.017967 | 128.71 | 575.7 | 720.2
0.7 | 0.018657 | 129.97 | 577.8 | 722
0.71 | 0.019153 | 131.33 | 579.8 | 723.4
0.72 | 0.019936 | 132.44 | 581.4 | 724.9
0.73 | 0.020549 | 133.82 | 583 | 725.9
0.74 | 0.021221 | 135.16 | 585 | 727
0.75 | 0.021918 | 136.43 | 586.6 | 727.9
0.76 | 0.022607 | 137.75 | 588.2 | 728.9
0.77 | 0.023296 | 139.05 | 589.8 | 729.9
0.78 | 0.02398 | 140.38 | 591 | 730.7
0.79 | 0.024774 | 141.62 | 592.6 | 731.3
0.8 | 0.025602 | 143.04 | 594.2 | 732.1
0.81 | 0.026399 | 144.23 | 595.1 | 732.9
0.82 | 0.027203 | 145.62 | 596.8 | 733.4
0.83 | 0.028075 | 147.01 | 597.8 | 734.1
0.84 | 0.028814 | 148.33 | 599.2 | 734.5
0.85 | 0.029647 | 149.82 | 600.2 | 734.7
0.86 | 0.03052 | 151.02 | 601.5 | 735.1
0.87 | 0.031413 | 152.45 | 602.6 | 735.5
0.88 | 0.032409 | 153.82 | 603.8 | 736.1
0.89 | 0.033205 | 155.24 | 604.8 | 736.3
0.9 | 0.03417 | 156.67 | 605.8 | 736.7
0.91 | 0.035095 | 158.05 | 607.1 | 737.3
0.92 | 0.036138 | 159.45 | 608 | 737.5
0.93 | 0.036955 | 160.96 | 609 | 737.7
0.94 | 0.038069 | 162.39 | 610.3 | 738.1
0.95 | 0.039046 | 163.65 | 611.2 | 738.3
0.96 | 0.040056 | 165.18 | 612.2 | 738.3
0.97 | 0.041226 | 166.69 | 613.5 | 738.6
0.98 | 0.042313 | 168.1 | 614.2 | 738.9
0.99 | 0.043255 | 169.58 | 615.4 | 739.3
1 | 0.044316 | 170.84 | 616.5 | 739.5