## I-V Characteristic (mA-mm)
VDS (V) | VGS = -0.300 V | VGS = 0.100 V | VGS = 0.500 V | VGS = 0.900 V
0 | -1.2243e-05 | -0.5608 | -0.8471 | -5.204
0.01 | 0.0006815 | 7.587 | 15.598 | 12.638
0.02 | 0.0011945 | 14.963 | 32.092 | 30.453
0.03 | 0.0015798 | 21.896 | 48.54 | 48.344
0.04 | 0.0018715 | 28.307 | 65.04 | 66.26
0.05 | 0.0020989 | 34.104 | 81.35 | 83.87
0.06 | 0.0022848 | 39.296 | 97.34 | 101.3
0.07 | 0.0024431 | 44.003 | 113.53 | 119.28
0.08 | 0.0025721 | 48.132 | 129.21 | 136.27
0.09 | 0.0026937 | 51.788 | 144.84 | 153.48
0.1 | 0.0028075 | 55.012 | 160.11 | 170.56
0.11 | 0.0029089 | 57.6 | 175.64 | 187.53
0.12 | 0.0030163 | 60.07 | 190.5 | 204.3
0.13 | 0.0031138 | 62.32 | 205.11 | 220.79
0.14 | 0.0032029 | 64.37 | 219.52 | 237.09
0.15 | 0.0033204 | 66.1 | 233.66 | 253.28
0.16 | 0.0034157 | 67.71 | 247.8 | 269.4
0.17 | 0.0035302 | 69.06 | 261.08 | 285.01
0.18 | 0.0036285 | 70.37 | 274.23 | 300.46
0.19 | 0.003748 | 71.59 | 287.35 | 315.83
0.2 | 0.0038581 | 72.67 | 299.75 | 330.85
0.21 | 0.0039571 | 73.74 | 312.07 | 345.93
0.22 | 0.004083 | 74.66 | 323.82 | 360.28
0.23 | 0.004212 | 75.76 | 335.37 | 374.58
0.24 | 0.0043317 | 76.76 | 346.37 | 388.73
0.25 | 0.004451 | 77.85 | 357.18 | 402.34
0.26 | 0.0045806 | 79.01 | 367.46 | 415.98
0.27 | 0.0047267 | 80.19 | 377.38 | 429.1
0.28 | 0.0048398 | 81.43 | 386.87 | 442.1
0.29 | 0.0049809 | 82.62 | 396.08 | 454.72
0.3 | 0.0051146 | 83.92 | 404.99 | 467.14
0.31 | 0.005254 | 84.97 | 413.35 | 479.34
0.32 | 0.0054153 | 86.3 | 421.36 | 491.06
0.33 | 0.0055668 | 87.37 | 429.26 | 502.59
0.34 | 0.005681 | 88.53 | 436.6 | 513.76
0.35 | 0.005866 | 89.65 | 443.65 | 524.75
0.36 | 0.006017 | 90.63 | 450.46 | 535.3
0.37 | 0.006191 | 91.82 | 456.94 | 545.51
0.38 | 0.006378 | 92.86 | 463.1 | 555.43
0.39 | 0.006537 | 93.92 | 468.93 | 564.88
0.4 | 0.006749 | 95.04 | 474.57 | 574.1
0.41 | 0.006933 | 96.03 | 479.96 | 583
0.42 | 0.00713 | 97.09 | 485.07 | 591.8
0.43 | 0.007311 | 98.08 | 490.02 | 600.2
0.44 | 0.007556 | 99.23 | 494.81 | 608.1
0.45 | 0.007781 | 100.19 | 499.35 | 615.6
0.46 | 0.008023 | 101.33 | 503.79 | 623.1
0.47 | 0.008263 | 102.38 | 508.02 | 630
0.48 | 0.008548 | 103.5 | 512.17 | 636.9
0.49 | 0.008805 | 104.64 | 516.13 | 643.5
0.5 | 0.009065 | 105.57 | 520 | 649.3
0.51 | 0.009369 | 106.72 | 523.77 | 655.3
0.52 | 0.009698 | 107.85 | 527.41 | 661
0.53 | 0.010047 | 109.01 | 531 | 666.1
0.54 | 0.010378 | 110.16 | 534.36 | 671
0.55 | 0.010769 | 111.32 | 537.72 | 675.8
0.56 | 0.011188 | 112.49 | 540.99 | 680.4
0.57 | 0.011549 | 113.72 | 544.11 | 684.8
0.58 | 0.01201 | 114.85 | 547.11 | 688.8
0.59 | 0.012455 | 116.09 | 550.06 | 693
0.6 | 0.012903 | 117.24 | 552.93 | 696.4
0.61 | 0.01334 | 118.51 | 555.75 | 699.6
0.62 | 0.013838 | 119.79 | 558.43 | 702.8
0.63 | 0.01435 | 121.05 | 560.9 | 705.7
0.64 | 0.014943 | 122.16 | 563.46 | 708.4
0.65 | 0.015422 | 123.5 | 565.91 | 710.8
0.66 | 0.016001 | 124.79 | 568.25 | 713.2
0.67 | 0.01653 | 125.99 | 570.3 | 715.3
0.68 | 0.017085 | 127.41 | 572.5 | 717.2
0.69 | 0.017674 | 128.47 | 574.6 | 718.8
0.7 | 0.018333 | 129.83 | 576.4 | 720.5
0.71 | 0.018961 | 131.12 | 578.3 | 722
0.72 | 0.01955 | 132.4 | 580.2 | 723.6
0.73 | 0.020252 | 133.68 | 582.1 | 724.7
0.74 | 0.02091 | 134.95 | 583.8 | 725.8
0.75 | 0.021589 | 136.28 | 585.4 | 726.7
0.76 | 0.022254 | 137.57 | 587.2 | 727.9
0.77 | 0.022971 | 138.88 | 588.5 | 728.4
0.78 | 0.023715 | 140 | 590.1 | 729.2
0.79 | 0.024225 | 141.42 | 591.4 | 730.1
0.8 | 0.025144 | 142.78 | 592.8 | 730.7
0.81 | 0.025909 | 144.1 | 594.1 | 731.5
0.82 | 0.026724 | 145.52 | 595.6 | 731.9
0.83 | 0.027427 | 146.63 | 597 | 732.4
0.84 | 0.028238 | 148.11 | 598.1 | 733.1
0.85 | 0.029208 | 149.49 | 599.2 | 733.5
0.86 | 0.029946 | 150.79 | 600.3 | 734.1
0.87 | 0.030901 | 152.27 | 601.4 | 734.5
0.88 | 0.031729 | 153.55 | 602.6 | 734.9
0.89 | 0.032561 | 154.9 | 603.7 | 735.3
0.9 | 0.033382 | 156.43 | 604.7 | 735.5
0.91 | 0.034447 | 157.81 | 606 | 735.9
0.92 | 0.035336 | 159.15 | 607.1 | 736.3
0.93 | 0.036371 | 160.6 | 607.8 | 736.3
0.94 | 0.037276 | 161.96 | 609 | 736.7
0.95 | 0.038244 | 163.45 | 610 | 737.1
0.96 | 0.039188 | 164.85 | 611 | 737.1
0.97 | 0.040304 | 166.14 | 612.2 | 737.5
0.98 | 0.041245 | 167.69 | 613.1 | 737.7
0.99 | 0.042439 | 169.13 | 614 | 738.1
1 | 0.043451 | 170.6 | 615 | 738.3