## I-V Characteristic (mA-mm)
VDS (V) | VGS = -0.300 V | VGS = 0.100 V | VGS = 0.500 V | VGS = 0.900 V
0 | -9.439e-06 | -0.50862 | -1.029 | -5.466
0.01 | 0.0006462 | 7.465 | 15.654 | 12.424
0.02 | 0.0011275 | 15.005 | 32.274 | 30.748
0.03 | 0.0014873 | 21.805 | 48.782 | 48.486
0.04 | 0.0017676 | 28.2 | 65.31 | 66.62
0.05 | 0.0019797 | 33.913 | 81.54 | 84.31
0.06 | 0.0021576 | 39.083 | 97.72 | 101.82
0.07 | 0.0022958 | 43.735 | 113.76 | 119.36
0.08 | 0.002424 | 47.845 | 129.6 | 136.69
0.09 | 0.0025323 | 51.437 | 145.34 | 154.25
0.1 | 0.0026432 | 54.637 | 160.79 | 171
0.11 | 0.0027427 | 57.32 | 175.93 | 188.19
0.12 | 0.0028385 | 59.79 | 191.01 | 205.07
0.13 | 0.0029403 | 62.05 | 205.97 | 221.62
0.14 | 0.0030282 | 63.91 | 220.07 | 237.89
0.15 | 0.0031292 | 65.65 | 234.45 | 254.41
0.16 | 0.0032207 | 67.22 | 248.36 | 270.29
0.17 | 0.0033072 | 68.54 | 261.73 | 285.9
0.18 | 0.0034159 | 69.81 | 275.1 | 301.75
0.19 | 0.003519 | 70.89 | 288.13 | 317.11
0.2 | 0.0036317 | 72.04 | 300.62 | 332.18
0.21 | 0.003738 | 73.01 | 312.76 | 346.98
0.22 | 0.0038418 | 74.06 | 324.63 | 361.56
0.23 | 0.003964 | 75.04 | 336.33 | 376.33
0.24 | 0.0040708 | 76.06 | 347.23 | 390.07
0.25 | 0.0041859 | 77.09 | 357.93 | 403.95
0.26 | 0.0042996 | 78.18 | 368.31 | 417.58
0.27 | 0.0044182 | 79.32 | 378.38 | 430.78
0.28 | 0.0045468 | 80.47 | 387.7 | 443.93
0.29 | 0.0046801 | 81.74 | 396.97 | 456.65
0.3 | 0.0048152 | 82.98 | 405.81 | 468.93
0.31 | 0.0049465 | 84.2 | 414.19 | 481.08
0.32 | 0.0050864 | 85.37 | 422.29 | 493.06
0.33 | 0.0052274 | 86.39 | 430.15 | 504.68
0.34 | 0.005358 | 87.58 | 437.52 | 515.85
0.35 | 0.005511 | 88.62 | 444.56 | 526.61
0.36 | 0.0056649 | 89.75 | 451.3 | 537.34
0.37 | 0.005748 | 90.78 | 457.83 | 547.82
0.38 | 0.005902 | 91.86 | 463.95 | 557.62
0.39 | 0.006096 | 92.84 | 469.78 | 567.1
0.4 | 0.006271 | 94 | 475.35 | 576.6
0.41 | 0.006456 | 94.96 | 480.78 | 585.4
0.42 | 0.006643 | 95.92 | 485.98 | 594.2
0.43 | 0.006855 | 96.95 | 490.88 | 602.5
0.44 | 0.007063 | 98.11 | 495.58 | 610.3
0.45 | 0.007236 | 99.08 | 500.21 | 618.2
0.46 | 0.007483 | 100.18 | 504.57 | 625.3
0.47 | 0.007705 | 101.14 | 508.81 | 632.7
0.48 | 0.007957 | 102.33 | 512.89 | 639
0.49 | 0.008178 | 103.38 | 516.88 | 645.4
0.5 | 0.008464 | 104.46 | 520.76 | 651.8
0.51 | 0.008732 | 105.59 | 524.46 | 657.6
0.52 | 0.009058 | 106.61 | 528.14 | 663.3
0.53 | 0.009365 | 107.73 | 531.63 | 668.6
0.54 | 0.009749 | 108.93 | 535.09 | 673.7
0.55 | 0.010086 | 110.04 | 538.38 | 678.1
0.56 | 0.010413 | 111.16 | 541.63 | 682.8
0.57 | 0.010807 | 112.33 | 544.69 | 687.2
0.58 | 0.011232 | 113.52 | 547.82 | 691.4
0.59 | 0.01165 | 114.77 | 550.73 | 695
0.6 | 0.012051 | 115.93 | 553.49 | 698.7
0.61 | 0.012504 | 117.03 | 556.29 | 702
0.62 | 0.012938 | 118.35 | 559 | 705
0.63 | 0.013451 | 119.57 | 561.59 | 707.8
0.64 | 0.013864 | 120.82 | 564.16 | 710.5
0.65 | 0.014419 | 122.16 | 566.46 | 713
0.66 | 0.014902 | 123.27 | 568.76 | 715.3
0.67 | 0.015385 | 124.61 | 570.9 | 717.3
0.68 | 0.015941 | 125.87 | 572.8 | 719.2
0.69 | 0.016522 | 127.07 | 575 | 721
0.7 | 0.017086 | 128.31 | 577 | 722.4
0.71 | 0.017586 | 129.58 | 579 | 724
0.72 | 0.018214 | 130.88 | 580.8 | 725.3
0.73 | 0.018849 | 132.22 | 582.6 | 726.6
0.74 | 0.019436 | 133.47 | 584.4 | 727.7
0.75 | 0.020048 | 134.64 | 585.8 | 728.7
0.76 | 0.020723 | 135.98 | 587.4 | 729.2
0.77 | 0.021432 | 137.21 | 588.7 | 730.6
0.78 | 0.021985 | 138.55 | 590.6 | 731.1
0.79 | 0.022716 | 139.9 | 591.8 | 731.9
0.8 | 0.023467 | 141.06 | 593.3 | 732.7
0.81 | 0.024158 | 142.46 | 594.3 | 733.3
0.82 | 0.024829 | 143.72 | 595.7 | 733.8
0.83 | 0.025613 | 145.1 | 597 | 734.5
0.84 | 0.026343 | 146.44 | 598.2 | 734.7
0.85 | 0.027039 | 147.73 | 599.6 | 735.1
0.86 | 0.027805 | 149.16 | 600.7 | 735.5
0.87 | 0.028792 | 150.52 | 601.9 | 736.1
0.88 | 0.029495 | 151.9 | 603.1 | 736.3
0.89 | 0.030253 | 153.16 | 603.9 | 736.7
0.9 | 0.031255 | 154.6 | 605.1 | 737
0.91 | 0.031909 | 156.05 | 606 | 737.1
0.92 | 0.032917 | 157.43 | 607.3 | 737.7
0.93 | 0.033735 | 158.89 | 608.4 | 738.1
0.94 | 0.034788 | 160.13 | 609.2 | 738.1
0.95 | 0.035595 | 161.66 | 610.3 | 738.6
0.96 | 0.036586 | 163.05 | 611.1 | 738.5
0.97 | 0.037602 | 164.53 | 612.4 | 738.9
0.98 | 0.038479 | 165.97 | 613.2 | 738.8
0.99 | 0.039604 | 167.17 | 614.3 | 739.5
1 | 0.040471 | 168.69 | 615.3 | 739.7