## I-V Characteristic (mA-mm)
VDS (V) | VGS = -0.300 V | VGS = 0.100 V | VGS = 0.500 V | VGS = 0.900 V
0 | -1.6588e-05 | -0.5009 | -1.0036 | -5.32
0.01 | 0.0007378 | 7.697 | 15.579 | 12.585
0.02 | 0.001297 | 15.255 | 32.155 | 30.545
0.03 | 0.0017141 | 22.267 | 48.601 | 48.58
0.04 | 0.0020383 | 28.762 | 65.24 | 66.26
0.05 | 0.002289 | 34.719 | 81.3 | 84.07
0.06 | 0.0024922 | 39.991 | 97.39 | 101.29
0.07 | 0.00266 | 44.783 | 113.46 | 119.07
0.08 | 0.0028111 | 49.057 | 129.23 | 136.31
0.09 | 0.00294 | 52.834 | 144.75 | 153.26
0.1 | 0.0030574 | 56.129 | 160.24 | 170.66
0.11 | 0.0031858 | 58.88 | 175.59 | 187.54
0.12 | 0.0032986 | 61.44 | 190.52 | 204.08
0.13 | 0.0034144 | 63.77 | 205.05 | 220.55
0.14 | 0.0035222 | 65.78 | 219.53 | 236.85
0.15 | 0.0036379 | 67.59 | 234.04 | 253.3
0.16 | 0.0037567 | 69.19 | 247.66 | 268.81
0.17 | 0.0038596 | 70.65 | 261.11 | 284.63
0.18 | 0.0039923 | 71.98 | 274.43 | 300.1
0.19 | 0.0041135 | 73.22 | 287.32 | 315.51
0.2 | 0.0042377 | 74.39 | 299.94 | 330.49
0.21 | 0.0043637 | 75.42 | 312.12 | 345.35
0.22 | 0.0044968 | 76.52 | 323.96 | 359.75
0.23 | 0.0046364 | 77.61 | 335.46 | 374.04
0.24 | 0.0047696 | 78.64 | 346.63 | 388.28
0.25 | 0.0049116 | 79.93 | 357.39 | 401.92
0.26 | 0.0050472 | 80.93 | 367.64 | 415.2
0.27 | 0.0051919 | 82.22 | 377.57 | 428.5
0.28 | 0.0053448 | 83.58 | 387.28 | 441.36
0.29 | 0.0054897 | 84.74 | 396.52 | 454.18
0.3 | 0.005663 | 86.06 | 405.19 | 466.23
0.31 | 0.005698 | 87.21 | 413.73 | 478.45
0.32 | 0.005897 | 88.45 | 421.87 | 490.19
0.33 | 0.006079 | 89.63 | 429.7 | 501.59
0.34 | 0.006276 | 90.8 | 437.08 | 512.77
0.35 | 0.006465 | 91.82 | 444.2 | 523.55
0.36 | 0.006638 | 93 | 451.04 | 534.12
0.37 | 0.006823 | 94.04 | 457.53 | 544.31
0.38 | 0.006993 | 95.17 | 463.67 | 554.17
0.39 | 0.007222 | 96.33 | 469.55 | 563.67
0.4 | 0.007419 | 97.27 | 475.28 | 573.2
0.41 | 0.007673 | 98.31 | 480.66 | 581.8
0.42 | 0.007865 | 99.44 | 485.78 | 590.4
0.43 | 0.0081 | 100.46 | 490.64 | 598.8
0.44 | 0.008335 | 101.72 | 495.51 | 606.6
0.45 | 0.008588 | 102.56 | 500.06 | 614.3
0.46 | 0.008844 | 103.83 | 504.46 | 621.2
0.47 | 0.009117 | 104.86 | 508.64 | 628.2
0.48 | 0.009444 | 105.93 | 512.8 | 635.3
0.49 | 0.009733 | 107.07 | 516.84 | 641.5
0.5 | 0.010052 | 108.14 | 520.69 | 647.9
0.51 | 0.010431 | 109.23 | 524.35 | 653.3
0.52 | 0.010785 | 110.5 | 528.07 | 658.9
0.53 | 0.011142 | 111.56 | 531.56 | 664.4
0.54 | 0.01153 | 112.6 | 535.05 | 669.4
0.55 | 0.01197 | 113.86 | 538.31 | 674.2
0.56 | 0.012416 | 115.13 | 541.63 | 678.8
0.57 | 0.012892 | 116.21 | 544.71 | 683
0.58 | 0.013353 | 117.55 | 547.78 | 687
0.59 | 0.013835 | 118.59 | 550.68 | 690.6
0.6 | 0.014324 | 119.92 | 553.55 | 694.1
0.61 | 0.014891 | 121.16 | 556.34 | 697.8
0.62 | 0.015465 | 122.42 | 558.92 | 700.5
0.63 | 0.016052 | 123.67 | 561.59 | 703.6
0.64 | 0.016657 | 124.98 | 564.1 | 706.1
0.65 | 0.017231 | 126.25 | 566.51 | 708.9
0.66 | 0.017861 | 127.49 | 568.85 | 711.2
0.67 | 0.018424 | 128.77 | 570.9 | 713.2
0.68 | 0.019104 | 130 | 573.1 | 715.3
0.69 | 0.019779 | 131.29 | 575 | 716.8
0.7 | 0.020465 | 132.65 | 577 | 718.4
0.71 | 0.021065 | 133.9 | 579 | 720
0.72 | 0.021877 | 135.28 | 581.2 | 721.5
0.73 | 0.022556 | 136.44 | 583 | 722.8
0.74 | 0.023352 | 137.81 | 584.2 | 723.8
0.75 | 0.024051 | 139.11 | 586.2 | 724.7
0.76 | 0.024822 | 140.43 | 587.6 | 725.8
0.77 | 0.025627 | 141.76 | 589.4 | 726.7
0.78 | 0.026351 | 143 | 590.8 | 727.7
0.79 | 0.027214 | 144.4 | 591.9 | 728.3
0.8 | 0.028126 | 145.71 | 593.6 | 728.7
0.81 | 0.028942 | 147.09 | 594.8 | 729.2
0.82 | 0.029747 | 148.31 | 596.2 | 730.1
0.83 | 0.030753 | 149.73 | 597.6 | 730.7
0.84 | 0.031636 | 151.12 | 598.8 | 731.1
0.85 | 0.032559 | 152.5 | 599.8 | 731.7
0.86 | 0.033488 | 153.88 | 601 | 732.2
0.87 | 0.034528 | 155.22 | 602.2 | 732.4
0.88 | 0.035494 | 156.59 | 603.4 | 733.1
0.89 | 0.036228 | 158.09 | 604.3 | 733.5
0.9 | 0.037387 | 159.43 | 605.5 | 733.5
0.91 | 0.038549 | 160.95 | 606.7 | 734.1
0.92 | 0.039561 | 162.23 | 607.4 | 734.3
0.93 | 0.040549 | 163.75 | 608.6 | 734.7
0.94 | 0.041788 | 165.13 | 609.6 | 735.1
0.95 | 0.042788 | 166.58 | 610.6 | 735.2
0.96 | 0.043847 | 167.98 | 611.8 | 735.5
0.97 | 0.045113 | 169.46 | 612.6 | 735.6
0.98 | 0.046336 | 170.85 | 613.8 | 736.1
0.99 | 0.047502 | 172.32 | 614.6 | 736.3
1 | 0.048545 | 173.79 | 615.8 | 736.7