## I-V Characteristic (mA-mm)
VDS (V) | VGS = -0.300 V | VGS = 0.100 V | VGS = 0.500 V | VGS = 0.900 V
0 | -3.8855e-05 | -0.5254 | -1.0901 | -5.18
0.01 | 0.0008762 | 7.827 | 15.788 | 12.857
0.02 | 0.001538 | 15.488 | 32.136 | 30.699
0.03 | 0.0020393 | 22.823 | 48.613 | 48.451
0.04 | 0.0024365 | 29.449 | 65.24 | 66.42
0.05 | 0.002741 | 35.506 | 81.33 | 83.91
0.06 | 0.0029837 | 40.975 | 97.57 | 101.44
0.07 | 0.0031938 | 45.941 | 113.64 | 119.31
0.08 | 0.0033649 | 50.376 | 129.43 | 136.47
0.09 | 0.0035381 | 54.298 | 145.02 | 153.52
0.1 | 0.0036962 | 57.61 | 160.44 | 170.57
0.11 | 0.0038375 | 60.73 | 175.81 | 187.62
0.12 | 0.0039846 | 63.44 | 190.87 | 204.48
0.13 | 0.0041263 | 65.86 | 205.63 | 220.84
0.14 | 0.0042668 | 67.92 | 220.05 | 237.16
0.15 | 0.0044065 | 69.89 | 234.28 | 253.33
0.16 | 0.0045634 | 71.59 | 248.2 | 269.08
0.17 | 0.0047196 | 73.06 | 262.01 | 285.09
0.18 | 0.0048525 | 74.5 | 275.07 | 300.36
0.19 | 0.0050323 | 75.72 | 288.13 | 315.67
0.2 | 0.005176 | 77.04 | 300.83 | 330.78
0.21 | 0.0053559 | 78.1 | 313.05 | 345.55
0.22 | 0.0055126 | 79.29 | 325.05 | 360.03
0.23 | 0.0056955 | 80.35 | 336.6 | 374.38
0.24 | 0.005738 | 81.55 | 347.83 | 388.34
0.25 | 0.005945 | 82.78 | 358.54 | 402.11
0.26 | 0.006138 | 84.01 | 368.97 | 415.68
0.27 | 0.006332 | 85.35 | 379.15 | 428.9
0.28 | 0.006517 | 86.57 | 388.79 | 441.8
0.29 | 0.006705 | 87.93 | 397.97 | 454.3
0.3 | 0.006934 | 89.29 | 406.9 | 466.56
0.31 | 0.007145 | 90.48 | 415.6 | 479
0.32 | 0.007368 | 91.82 | 423.68 | 490.56
0.33 | 0.007574 | 92.94 | 431.65 | 502.05
0.34 | 0.007803 | 94.19 | 439.16 | 513.23
0.35 | 0.00801 | 95.27 | 446.32 | 524.03
0.36 | 0.008253 | 96.47 | 453.28 | 534.73
0.37 | 0.008492 | 97.61 | 459.78 | 544.79
0.38 | 0.008741 | 98.7 | 466.02 | 554.71
0.39 | 0.008973 | 99.9 | 472.08 | 564.3
0.4 | 0.009203 | 100.94 | 477.81 | 573.5
0.41 | 0.009501 | 102.04 | 483.18 | 582.2
0.42 | 0.009778 | 103.02 | 488.49 | 591
0.43 | 0.010085 | 104.24 | 493.49 | 599.4
0.44 | 0.01035 | 105.39 | 498.32 | 607.4
0.45 | 0.010662 | 106.39 | 502.95 | 615
0.46 | 0.010985 | 107.55 | 507.45 | 622.5
0.47 | 0.011322 | 108.57 | 511.77 | 629.5
0.48 | 0.011717 | 109.82 | 515.94 | 636.2
0.49 | 0.012107 | 110.98 | 520.03 | 642.5
0.5 | 0.012535 | 112.01 | 523.87 | 648.9
0.51 | 0.012908 | 113.3 | 527.76 | 654.6
0.52 | 0.013423 | 114.38 | 531.45 | 660.4
0.53 | 0.013894 | 115.65 | 535.03 | 665.4
0.54 | 0.014435 | 116.77 | 538.56 | 670.8
0.55 | 0.014935 | 118 | 541.91 | 675.6
0.56 | 0.015477 | 119.11 | 545.22 | 680.3
0.57 | 0.016095 | 120.49 | 548.37 | 684.6
0.58 | 0.016636 | 121.7 | 551.47 | 688.6
0.59 | 0.017308 | 123 | 554.44 | 692.6
0.6 | 0.017957 | 124.3 | 557.4 | 696.2
0.61 | 0.018669 | 125.42 | 560.19 | 699.7
0.62 | 0.019284 | 126.73 | 562.93 | 702.8
0.63 | 0.020036 | 128.1 | 565.58 | 705.7
0.64 | 0.020699 | 129.45 | 568.02 | 708.4
0.65 | 0.021567 | 130.78 | 570.3 | 711
0.66 | 0.02232 | 132.04 | 572.7 | 713.4
0.67 | 0.023161 | 133.38 | 574.9 | 715.5
0.68 | 0.02396 | 134.73 | 577.3 | 717.6
0.69 | 0.024685 | 136.07 | 579.1 | 719.2
0.7 | 0.025586 | 137.35 | 581.6 | 721.2
0.71 | 0.026496 | 138.67 | 583.2 | 722.6
0.72 | 0.027473 | 140.03 | 585.3 | 724
0.73 | 0.028273 | 141.36 | 587 | 725.5
0.74 | 0.029213 | 142.7 | 588.8 | 726.7
0.75 | 0.030305 | 143.87 | 590.4 | 727.7
0.76 | 0.031202 | 145.33 | 592.4 | 728.7
0.77 | 0.032209 | 146.7 | 593.8 | 729.5
0.78 | 0.033328 | 148.03 | 595.1 | 730.6
0.79 | 0.034212 | 149.5 | 596.6 | 731.5
0.8 | 0.03522 | 150.68 | 598.1 | 732.2
0.81 | 0.036463 | 152.16 | 599.4 | 733.1
0.82 | 0.03747 | 153.61 | 600.7 | 733.5
0.83 | 0.038875 | 154.89 | 602.2 | 734.1
0.84 | 0.039654 | 156.38 | 603.5 | 734.9
0.85 | 0.040941 | 157.77 | 604.4 | 735.3
0.86 | 0.042137 | 159.17 | 605.8 | 735.5
0.87 | 0.043207 | 160.64 | 607.1 | 736.3
0.88 | 0.044499 | 162.12 | 607.9 | 736.3
0.89 | 0.045905 | 163.45 | 609.1 | 737
0.9 | 0.047174 | 164.96 | 610.3 | 737.5
0.91 | 0.048262 | 166.42 | 611.7 | 737.9
0.92 | 0.049836 | 168.01 | 612.7 | 738.1
0.93 | 0.051132 | 169.54 | 613.5 | 738.3
0.94 | 0.052439 | 170.78 | 614.6 | 738.7
0.95 | 0.053767 | 172.37 | 615.4 | 738.8
0.96 | 0.055398 | 173.89 | 616.8 | 739.5
0.97 | 0.056657 | 175.35 | 617.5 | 739.7
0.98 | 0.05786 | 176.95 | 618.8 | 739.9
0.99 | 0.05962 | 178.35 | 619.8 | 740.5
1 | 0.06102 | 179.94 | 620.7 | 740.7