## I-V Characteristic (mA-mm)
VDS (V) | VGS = -0.300 V | VGS = 0.100 V | VGS = 0.500 V | VGS = 0.900 V
0 | -3.8788e-05 | -0.5152 | -1.0618 | -5.08
0.01 | 0.0008932 | 7.876 | 15.657 | 12.905
0.02 | 0.0015856 | 15.576 | 32.269 | 30.829
0.03 | 0.0021091 | 22.802 | 48.968 | 48.556
0.04 | 0.0025128 | 29.501 | 65.17 | 66.54
0.05 | 0.002823 | 35.514 | 81.76 | 84.11
0.06 | 0.0030774 | 41.061 | 97.76 | 102.05
0.07 | 0.0033008 | 46.042 | 113.8 | 119.35
0.08 | 0.0034848 | 50.385 | 129.65 | 136.59
0.09 | 0.0036717 | 54.322 | 145.27 | 153.97
0.1 | 0.0038348 | 57.61 | 160.94 | 170.83
0.11 | 0.0039844 | 60.77 | 176.11 | 187.93
0.12 | 0.0041505 | 63.5 | 191.14 | 204.71
0.13 | 0.00428 | 65.82 | 205.89 | 221.19
0.14 | 0.0044359 | 68.06 | 220.11 | 237.29
0.15 | 0.0045921 | 69.93 | 234.76 | 253.84
0.16 | 0.0047427 | 71.65 | 248.51 | 269.7
0.17 | 0.0048954 | 73.13 | 262.01 | 285.25
0.18 | 0.0050605 | 74.59 | 275.32 | 300.68
0.19 | 0.0052321 | 75.87 | 288.56 | 316.07
0.2 | 0.0053927 | 77.09 | 301.13 | 331.36
0.21 | 0.0055632 | 78.23 | 313.3 | 345.82
0.22 | 0.0057 | 79.38 | 325.34 | 360.32
0.23 | 0.005885 | 80.51 | 336.96 | 374.79
0.24 | 0.006062 | 81.68 | 348.1 | 388.47
0.25 | 0.006263 | 82.9 | 358.87 | 402.39
0.26 | 0.006466 | 84.11 | 369.25 | 415.84
0.27 | 0.006676 | 85.49 | 379.37 | 429.02
0.28 | 0.006852 | 86.85 | 388.79 | 441.79
0.29 | 0.007061 | 88.19 | 398.24 | 454.57
0.3 | 0.007287 | 89.58 | 407.07 | 466.82
0.31 | 0.007508 | 90.73 | 415.56 | 478.87
0.32 | 0.007721 | 92.05 | 423.81 | 490.44
0.33 | 0.007941 | 93.28 | 431.7 | 502.09
0.34 | 0.00817 | 94.44 | 439.23 | 513.35
0.35 | 0.008388 | 95.55 | 446.33 | 523.95
0.36 | 0.008646 | 96.87 | 453.23 | 534.41
0.37 | 0.008896 | 97.95 | 459.79 | 544.67
0.38 | 0.009153 | 99.04 | 466.04 | 554.46
0.39 | 0.009414 | 100.24 | 471.87 | 564.12
0.4 | 0.009709 | 101.15 | 477.62 | 573.2
0.41 | 0.009976 | 102.38 | 483.14 | 582.1
0.42 | 0.01026 | 103.58 | 488.31 | 590.8
0.43 | 0.010572 | 104.62 | 493.28 | 599
0.44 | 0.010915 | 105.89 | 498.12 | 607
0.45 | 0.011231 | 106.73 | 502.8 | 614.4
0.46 | 0.011523 | 107.98 | 507.23 | 621.8
0.47 | 0.011916 | 109.11 | 511.51 | 629.1
0.48 | 0.012314 | 110.34 | 515.67 | 635.7
0.49 | 0.012725 | 111.44 | 519.77 | 641.7
0.5 | 0.013133 | 112.52 | 523.69 | 648.3
0.51 | 0.013597 | 113.72 | 527.48 | 653.9
0.52 | 0.0141 | 115 | 531.13 | 659.6
0.53 | 0.014569 | 116.16 | 534.77 | 664.9
0.54 | 0.015153 | 117.24 | 538.26 | 669.7
0.55 | 0.015758 | 118.55 | 541.65 | 674.6
0.56 | 0.016364 | 119.85 | 544.95 | 679.2
0.57 | 0.016908 | 121.04 | 548.05 | 683.8
0.58 | 0.017577 | 122.38 | 551.21 | 687.6
0.59 | 0.018264 | 123.46 | 554.16 | 691.6
0.6 | 0.018965 | 124.82 | 557.08 | 694.8
0.61 | 0.019653 | 126.15 | 559.9 | 698.2
0.62 | 0.020404 | 127.45 | 562.65 | 701.6
0.63 | 0.021129 | 128.77 | 565.3 | 704.4
0.64 | 0.021865 | 129.98 | 567.81 | 706.9
0.65 | 0.022758 | 131.46 | 570.1 | 709.6
0.66 | 0.023575 | 132.76 | 572.5 | 712.1
0.67 | 0.024492 | 134.12 | 575 | 714.2
0.68 | 0.02529 | 135.45 | 577 | 716.2
0.69 | 0.026147 | 136.73 | 579 | 718.1
0.7 | 0.02706 | 138.13 | 581.4 | 719.7
0.71 | 0.028017 | 139.47 | 583 | 721.2
0.72 | 0.028939 | 140.84 | 585 | 722.8
0.73 | 0.029968 | 142.02 | 586.6 | 724
0.74 | 0.030987 | 143.46 | 588.6 | 725.3
0.75 | 0.031853 | 144.86 | 590.2 | 726.3
0.76 | 0.032945 | 146.21 | 591.8 | 727.5
0.77 | 0.03414 | 147.65 | 593.6 | 728.3
0.78 | 0.035217 | 148.89 | 595 | 729.3
0.79 | 0.036224 | 150.35 | 596.5 | 729.9
0.8 | 0.037412 | 151.72 | 597.8 | 730.9
0.81 | 0.038588 | 153.16 | 599.2 | 731.5
0.82 | 0.039691 | 154.58 | 600.7 | 732.2
0.83 | 0.041035 | 155.88 | 602.1 | 732.9
0.84 | 0.042169 | 157.33 | 603.2 | 733.3
0.85 | 0.043372 | 158.79 | 604.3 | 734.1
0.86 | 0.044607 | 160.2 | 605.6 | 734.5
0.87 | 0.046065 | 161.63 | 606.7 | 734.9
0.88 | 0.0473 | 163.05 | 607.9 | 735.1
0.89 | 0.04893 | 164.59 | 609 | 735.6
0.9 | 0.050059 | 166.07 | 610.3 | 736.3
0.91 | 0.051412 | 167.57 | 611.2 | 736.5
0.92 | 0.052729 | 168.94 | 612.2 | 737
0.93 | 0.054265 | 170.46 | 613.5 | 737.3
0.94 | 0.055733 | 172 | 614.5 | 737.5
0.95 | 0.05713 | 173.55 | 615.5 | 738.1
0.96 | 0.05858 | 175.01 | 616.6 | 738.3
0.97 | 0.06006 | 176.4 | 617.8 | 738.6
0.98 | 0.06196 | 178.03 | 618.6 | 738.9
0.99 | 0.06349 | 179.6 | 619.8 | 739.3
1 | 0.06477 | 181.06 | 620.6 | 739.5