## I-V Characteristic (mA-mm)
VDS (V) | VGS = -0.300 V | VGS = 0.100 V | VGS = 0.500 V | VGS = 0.900 V
0 | -4.3443e-05 | -0.5205 | -1.1271 | -5.218
0.01 | 0.0009321 | 7.788 | 15.651 | 13.177
0.02 | 0.0016461 | 15.651 | 32.24 | 30.793
0.03 | 0.0021906 | 22.847 | 48.687 | 48.551
0.04 | 0.0026106 | 29.53 | 65.28 | 66.52
0.05 | 0.0029411 | 35.631 | 81.39 | 84.07
0.06 | 0.0031992 | 41.184 | 97.49 | 101.75
0.07 | 0.0034306 | 46.148 | 113.92 | 119.03
0.08 | 0.0036261 | 50.577 | 129.52 | 136.59
0.09 | 0.0037979 | 54.531 | 145.07 | 153.68
0.1 | 0.003973 | 57.76 | 160.51 | 170.6
0.11 | 0.0041201 | 60.88 | 175.85 | 187.6
0.12 | 0.0042911 | 63.64 | 190.94 | 204.23
0.13 | 0.0044409 | 65.99 | 205.57 | 220.95
0.14 | 0.0045919 | 68.22 | 220 | 237.04
0.15 | 0.004752 | 70.14 | 234.24 | 253.19
0.16 | 0.0048995 | 71.85 | 248.04 | 269.16
0.17 | 0.0050619 | 73.47 | 261.8 | 284.98
0.18 | 0.0052248 | 74.78 | 274.97 | 300.15
0.19 | 0.0053854 | 76.14 | 287.96 | 315.54
0.2 | 0.0055658 | 77.37 | 300.56 | 330.58
0.21 | 0.005707 | 78.5 | 312.99 | 345.11
0.22 | 0.005887 | 79.65 | 324.7 | 359.8
0.23 | 0.00608 | 80.85 | 336.33 | 374.04
0.24 | 0.006262 | 81.98 | 347.46 | 387.9
0.25 | 0.006471 | 83.2 | 358.31 | 401.51
0.26 | 0.006664 | 84.47 | 368.65 | 414.84
0.27 | 0.006866 | 85.81 | 378.6 | 428.27
0.28 | 0.007088 | 87.13 | 388.25 | 440.87
0.29 | 0.007298 | 88.47 | 397.45 | 453.44
0.3 | 0.007517 | 89.81 | 406.26 | 465.7
0.31 | 0.007715 | 91.12 | 414.92 | 477.9
0.32 | 0.007963 | 92.16 | 423.05 | 489.38
0.33 | 0.008194 | 93.54 | 430.79 | 500.87
0.34 | 0.008457 | 94.72 | 438.28 | 511.92
0.35 | 0.008674 | 95.84 | 445.42 | 522.69
0.36 | 0.008942 | 97.15 | 452.33 | 533.25
0.37 | 0.009175 | 98.06 | 458.8 | 543.22
0.38 | 0.00942 | 99.32 | 464.96 | 553.06
0.39 | 0.00969 | 100.44 | 470.9 | 562.58
0.4 | 0.009966 | 101.52 | 476.67 | 571.5
0.41 | 0.010284 | 102.58 | 482.05 | 580.5
0.42 | 0.010533 | 103.77 | 487.2 | 588.7
0.43 | 0.010872 | 104.81 | 492.17 | 597.2
0.44 | 0.011192 | 105.91 | 497 | 605.1
0.45 | 0.011549 | 107.01 | 501.59 | 612.6
0.46 | 0.011873 | 108.01 | 506.02 | 619.8
0.47 | 0.012259 | 109.22 | 510.31 | 626.8
0.48 | 0.01265 | 110.34 | 514.49 | 633.5
0.49 | 0.013046 | 111.5 | 518.53 | 639.8
0.5 | 0.013503 | 112.74 | 522.35 | 645.7
0.51 | 0.014016 | 113.73 | 526.16 | 651.7
0.52 | 0.014514 | 115.04 | 529.88 | 657.4
0.53 | 0.014991 | 116.21 | 533.52 | 662.6
0.54 | 0.015561 | 117.37 | 536.84 | 667.4
0.55 | 0.016124 | 118.58 | 540.23 | 672.3
0.56 | 0.016754 | 119.76 | 543.53 | 676.8
0.57 | 0.01738 | 121.06 | 546.72 | 681.1
0.58 | 0.018037 | 122.34 | 549.78 | 685.2
0.59 | 0.018732 | 123.62 | 552.69 | 688.8
0.6 | 0.01934 | 124.76 | 555.68 | 692.4
0.61 | 0.020167 | 126.15 | 558.48 | 696.2
0.62 | 0.020934 | 127.44 | 561.14 | 699
0.63 | 0.021737 | 128.81 | 563.83 | 701.8
0.64 | 0.022473 | 130.14 | 566.32 | 704.4
0.65 | 0.023311 | 131.32 | 568.8 | 707.3
0.66 | 0.024105 | 132.76 | 571.2 | 709.5
0.67 | 0.025019 | 134.13 | 573.3 | 711.7
0.68 | 0.025908 | 135.49 | 575.4 | 713.7
0.69 | 0.026872 | 136.85 | 577.4 | 715.6
0.7 | 0.027767 | 138.03 | 579.6 | 717.2
0.71 | 0.028667 | 139.42 | 581.6 | 718.8
0.72 | 0.029636 | 140.8 | 583.4 | 720.2
0.73 | 0.030631 | 142.14 | 585.3 | 721.7
0.74 | 0.031667 | 143.43 | 587 | 722.8
0.75 | 0.032592 | 144.84 | 588.6 | 723.8
0.76 | 0.033696 | 146.17 | 590.4 | 725.1
0.77 | 0.034841 | 147.57 | 591.8 | 725.9
0.78 | 0.035825 | 148.86 | 593.4 | 726.7
0.79 | 0.037092 | 150.15 | 594.9 | 727.7
0.8 | 0.0382 | 151.66 | 596.2 | 728.3
0.81 | 0.039494 | 153.05 | 597.8 | 729.1
0.82 | 0.040479 | 154.45 | 599 | 729.7
0.83 | 0.041849 | 155.97 | 600.3 | 730.3
0.84 | 0.043125 | 157.26 | 601.6 | 730.9
0.85 | 0.044396 | 158.76 | 602.7 | 731.5
0.86 | 0.045669 | 160.21 | 603.8 | 731.9
0.87 | 0.046962 | 161.71 | 605.1 | 732.3
0.88 | 0.0484 | 163.01 | 606.3 | 732.9
0.89 | 0.049381 | 164.49 | 607.4 | 733.3
0.9 | 0.050926 | 165.98 | 608.4 | 733.5
0.91 | 0.052375 | 167.42 | 609.5 | 734.3
0.92 | 0.053942 | 168.96 | 610.6 | 734.5
0.93 | 0.055119 | 170.26 | 611.8 | 734.7
0.94 | 0.056852 | 171.88 | 612.7 | 735.1
0.95 | 0.05826 | 173.36 | 613.8 | 735.2
0.96 | 0.05968 | 174.9 | 615 | 735.7
0.97 | 0.06132 | 176.47 | 615.8 | 736.3
0.98 | 0.06289 | 177.77 | 617 | 736.3
0.99 | 0.06465 | 179.35 | 618 | 736.7
1 | 0.06611 | 180.9 | 619.1 | 737.3