## I-V Characteristic (mA-mm)
VDS (V) | VGS = -0.300 V | VGS = 0.100 V | VGS = 0.500 V | VGS = 0.900 V
0 | -4.1695e-05 | -0.5864 | -0.9668 | -5.161
0.01 | 0.0009347 | 7.932 | 15.736 | 12.899
0.02 | 0.0016601 | 15.692 | 32.335 | 30.852
0.03 | 0.0022023 | 22.938 | 48.833 | 48.591
0.04 | 0.0026213 | 29.719 | 65.35 | 66.58
0.05 | 0.0029501 | 35.869 | 81.8 | 84.4
0.06 | 0.0032184 | 41.396 | 98.11 | 102.25
0.07 | 0.0034565 | 46.42 | 114.05 | 119.59
0.08 | 0.0036634 | 50.874 | 130.06 | 136.95
0.09 | 0.0038365 | 54.86 | 145.7 | 154.2
0.1 | 0.0040037 | 58.12 | 160.92 | 171.11
0.11 | 0.0041675 | 61.31 | 176.69 | 188.37
0.12 | 0.0043165 | 64.03 | 191.6 | 205.1
0.13 | 0.0044881 | 66.55 | 206.25 | 221.6
0.14 | 0.0046428 | 68.71 | 220.72 | 237.82
0.15 | 0.0048008 | 70.63 | 235.12 | 254.14
0.16 | 0.0049481 | 72.39 | 249.08 | 270.19
0.17 | 0.0051155 | 73.89 | 262.51 | 285.77
0.18 | 0.0052874 | 75.39 | 275.89 | 301.1
0.19 | 0.0054406 | 76.64 | 289.02 | 316.62
0.2 | 0.0056322 | 77.94 | 301.7 | 331.84
0.21 | 0.005709 | 79.11 | 313.88 | 346.29
0.22 | 0.005936 | 80.19 | 325.89 | 360.91
0.23 | 0.00611 | 81.53 | 337.48 | 375.25
0.24 | 0.006311 | 82.58 | 348.49 | 389.01
0.25 | 0.006509 | 83.9 | 359.52 | 402.96
0.26 | 0.006718 | 85.13 | 369.81 | 416.36
0.27 | 0.006941 | 86.49 | 379.79 | 429.53
0.28 | 0.007162 | 87.85 | 389.4 | 442.32
0.29 | 0.007367 | 89.18 | 398.67 | 454.92
0.3 | 0.007575 | 90.54 | 407.66 | 467.32
0.31 | 0.007808 | 91.76 | 416.08 | 479.26
0.32 | 0.008038 | 93.04 | 424.29 | 490.84
0.33 | 0.008287 | 94.31 | 432.22 | 502.42
0.34 | 0.008509 | 95.45 | 439.71 | 513.6
0.35 | 0.008768 | 96.73 | 446.75 | 524.23
0.36 | 0.009007 | 97.77 | 453.67 | 534.69
0.37 | 0.009272 | 98.96 | 460.23 | 544.87
0.38 | 0.009561 | 100.13 | 466.47 | 554.72
0.39 | 0.009848 | 101.24 | 472.36 | 564.32
0.4 | 0.010128 | 102.42 | 478.05 | 573.4
0.41 | 0.010384 | 103.39 | 483.54 | 582.2
0.42 | 0.010709 | 104.62 | 488.74 | 590.6
0.43 | 0.011027 | 105.69 | 493.71 | 598.9
0.44 | 0.011376 | 106.84 | 498.59 | 607.1
0.45 | 0.011709 | 107.89 | 503.24 | 614.5
0.46 | 0.012058 | 109.08 | 507.67 | 621.8
0.47 | 0.012479 | 110.22 | 511.94 | 628.7
0.48 | 0.012815 | 111.3 | 516.18 | 635.5
0.49 | 0.013267 | 112.51 | 520.2 | 641.9
0.5 | 0.013742 | 113.56 | 524.15 | 647.7
0.51 | 0.014261 | 114.88 | 527.89 | 653.7
0.52 | 0.014731 | 116.03 | 531.62 | 659
0.53 | 0.015216 | 117.23 | 535.21 | 664.3
0.54 | 0.015797 | 118.45 | 538.72 | 669.5
0.55 | 0.016402 | 119.6 | 542.05 | 674.2
0.56 | 0.017037 | 120.94 | 545.38 | 678.8
0.57 | 0.017703 | 122.22 | 548.59 | 682.8
0.58 | 0.018371 | 123.48 | 551.62 | 687
0.59 | 0.018973 | 124.66 | 554.69 | 690.8
0.6 | 0.01979 | 125.94 | 557.56 | 694.6
0.61 | 0.020478 | 127.29 | 560.37 | 697.8
0.62 | 0.021373 | 128.57 | 563.12 | 700.5
0.63 | 0.022101 | 129.98 | 565.69 | 703.7
0.64 | 0.022845 | 131.16 | 568.28 | 706.4
0.65 | 0.023737 | 132.5 | 570.4 | 709.1
0.66 | 0.024538 | 133.92 | 572.8 | 711.2
0.67 | 0.025508 | 135.24 | 575 | 713.3
0.68 | 0.026416 | 136.67 | 577.6 | 715.7
0.69 | 0.027348 | 137.91 | 579.3 | 717.5
0.7 | 0.028214 | 139.33 | 581.4 | 719.2
0.71 | 0.029315 | 140.64 | 583.4 | 720.7
0.72 | 0.030265 | 142.06 | 585.4 | 722
0.73 | 0.031313 | 143.36 | 587.2 | 723.4
0.74 | 0.032326 | 144.77 | 588.9 | 724.9
0.75 | 0.033338 | 146.15 | 590.6 | 725.6
0.76 | 0.034489 | 147.48 | 592.4 | 726.7
0.77 | 0.035471 | 148.9 | 594 | 727.9
0.78 | 0.036586 | 150.07 | 595.6 | 728.7
0.79 | 0.037759 | 151.56 | 596.8 | 729.3
0.8 | 0.039132 | 153 | 598.2 | 729.9
0.81 | 0.040186 | 154.37 | 599.4 | 730.7
0.82 | 0.041447 | 155.9 | 601 | 731.5
0.83 | 0.042715 | 157.13 | 602.2 | 732.2
0.84 | 0.043999 | 158.56 | 603.5 | 732.9
0.85 | 0.045252 | 160.11 | 604.6 | 733.3
0.86 | 0.046679 | 161.48 | 605.8 | 733.5
0.87 | 0.048016 | 163.05 | 607.2 | 734.3
0.88 | 0.049158 | 164.39 | 607.9 | 734.9
0.89 | 0.050707 | 165.86 | 609.5 | 735.1
0.9 | 0.052171 | 167.35 | 610.6 | 735.5
0.91 | 0.053754 | 168.84 | 611.6 | 735.6
0.92 | 0.054997 | 170.22 | 612.6 | 736.3
0.93 | 0.056566 | 171.76 | 613.6 | 736.5
0.94 | 0.05801 | 173.23 | 614.6 | 736.7
0.95 | 0.05936 | 174.81 | 615.9 | 737.3
0.96 | 0.06088 | 176.29 | 616.6 | 737.5
0.97 | 0.06279 | 177.64 | 617.8 | 737.9
0.98 | 0.06417 | 179.3 | 618.8 | 738.1
0.99 | 0.06599 | 180.9 | 619.8 | 738.6
1 | 0.06734 | 182.42 | 621.1 | 738.7