## I-V Characteristic (mA-mm)
VDS (V) | VGS = -0.300 V | VGS = 0.100 V | VGS = 0.500 V | VGS = 0.900 V
0 | -3.8772e-05 | -0.5231 | -1.0297 | -5.153
0.01 | 0.0009187 | 7.851 | 15.721 | 12.845
0.02 | 0.0016274 | 15.705 | 32.091 | 30.749
0.03 | 0.002159 | 22.934 | 48.954 | 48.775
0.04 | 0.0025699 | 29.755 | 65.26 | 66.54
0.05 | 0.0028877 | 35.823 | 81.8 | 84.21
0.06 | 0.0031569 | 41.369 | 97.83 | 101.86
0.07 | 0.0033801 | 46.434 | 113.88 | 119.38
0.08 | 0.0035684 | 50.855 | 129.7 | 136.62
0.09 | 0.0037345 | 54.837 | 145.26 | 153.86
0.1 | 0.0038971 | 58.12 | 160.91 | 171.04
0.11 | 0.0040542 | 61.23 | 176.11 | 187.94
0.12 | 0.0041913 | 64.05 | 191.22 | 204.73
0.13 | 0.0043654 | 66.46 | 205.99 | 221.19
0.14 | 0.0045173 | 68.66 | 220.39 | 237.35
0.15 | 0.0046678 | 70.61 | 234.8 | 253.98
0.16 | 0.0048172 | 72.3 | 248.75 | 269.73
0.17 | 0.004978 | 73.85 | 262.27 | 285.29
0.18 | 0.005135 | 75.21 | 275.55 | 300.79
0.19 | 0.0052876 | 76.56 | 288.86 | 316.11
0.2 | 0.0054667 | 77.77 | 301.43 | 331.27
0.21 | 0.0056303 | 78.93 | 313.67 | 345.88
0.22 | 0.005726 | 80.13 | 325.58 | 360.43
0.23 | 0.005917 | 81.25 | 337.24 | 374.79
0.24 | 0.00612 | 82.47 | 348.52 | 388.82
0.25 | 0.006317 | 83.58 | 359.25 | 402.54
0.26 | 0.006502 | 84.95 | 369.68 | 416.02
0.27 | 0.006728 | 86.29 | 379.81 | 429.18
0.28 | 0.006939 | 87.54 | 389.37 | 442.08
0.29 | 0.007167 | 88.95 | 398.77 | 454.93
0.3 | 0.00735 | 90.2 | 407.72 | 467.09
0.31 | 0.00758 | 91.51 | 416.24 | 479.12
0.32 | 0.007798 | 92.77 | 424.42 | 490.82
0.33 | 0.00803 | 94 | 432.42 | 502.32
0.34 | 0.00824 | 95.11 | 439.97 | 513.6
0.35 | 0.008511 | 96.33 | 447.09 | 524.24
0.36 | 0.00876 | 97.53 | 454.07 | 534.87
0.37 | 0.008973 | 98.62 | 460.62 | 545.07
0.38 | 0.009236 | 99.71 | 466.94 | 554.97
0.39 | 0.009505 | 100.74 | 472.89 | 564.5
0.4 | 0.009787 | 101.91 | 478.64 | 573.6
0.41 | 0.010041 | 103.06 | 484.11 | 582.3
0.42 | 0.010339 | 104.13 | 489.38 | 591
0.43 | 0.010635 | 105.25 | 494.37 | 599.4
0.44 | 0.010937 | 106.25 | 499.27 | 607.4
0.45 | 0.011265 | 107.47 | 503.9 | 615.1
0.46 | 0.011623 | 108.54 | 508.38 | 622.7
0.47 | 0.012002 | 109.72 | 512.72 | 629.4
0.48 | 0.012341 | 110.76 | 516.92 | 636.1
0.49 | 0.012793 | 111.95 | 520.97 | 642.7
0.5 | 0.013264 | 113.1 | 524.99 | 648.9
0.51 | 0.013712 | 114.28 | 528.78 | 654.9
0.52 | 0.014167 | 115.45 | 532.46 | 660.2
0.53 | 0.014678 | 116.61 | 536.1 | 665.4
0.54 | 0.015262 | 117.85 | 539.59 | 670.5
0.55 | 0.015709 | 119.07 | 542.99 | 675.6
0.56 | 0.016386 | 120.28 | 546.34 | 680.2
0.57 | 0.017047 | 121.68 | 549.46 | 684.3
0.58 | 0.01776 | 122.76 | 552.58 | 688.2
0.59 | 0.018328 | 124.06 | 555.6 | 692.3
0.6 | 0.019032 | 125.42 | 558.52 | 696
0.61 | 0.019758 | 126.69 | 561.37 | 699.4
0.62 | 0.020492 | 128.05 | 564.02 | 702.5
0.63 | 0.021221 | 129.25 | 566.73 | 705.3
0.64 | 0.022082 | 130.62 | 569.3 | 708.2
0.65 | 0.022826 | 131.94 | 571.6 | 710.8
0.66 | 0.023564 | 133.29 | 573.9 | 712.8
0.67 | 0.024507 | 134.58 | 575.9 | 715.3
0.68 | 0.0254 | 135.95 | 578.2 | 717.2
0.69 | 0.026279 | 137.31 | 580.5 | 719.2
0.7 | 0.027141 | 138.62 | 582.3 | 720.8
0.71 | 0.028062 | 140.04 | 584.8 | 722.1
0.72 | 0.029041 | 141.26 | 586.4 | 723.9
0.73 | 0.029931 | 142.7 | 588.2 | 725.1
0.74 | 0.03088 | 144.02 | 590.1 | 726.5
0.75 | 0.031961 | 145.42 | 591.7 | 727.4
0.76 | 0.033099 | 146.81 | 593.4 | 728.3
0.77 | 0.034016 | 148.07 | 594.9 | 729.5
0.78 | 0.035086 | 149.53 | 596.5 | 730.3
0.79 | 0.03622 | 150.83 | 597.8 | 731.1
0.8 | 0.037343 | 152.3 | 599.4 | 731.9
0.81 | 0.038359 | 153.6 | 600.7 | 732.4
0.82 | 0.03965 | 155.06 | 602.2 | 733.5
0.83 | 0.040807 | 156.55 | 603.4 | 734.1
0.84 | 0.04198 | 157.87 | 604.6 | 734.3
0.85 | 0.04325 | 159.28 | 605.8 | 734.9
0.86 | 0.044537 | 160.67 | 607 | 735.4
0.87 | 0.045743 | 162.19 | 608.3 | 735.9
0.88 | 0.046968 | 163.65 | 609.5 | 736.3
0.89 | 0.048408 | 165.09 | 610.6 | 736.7
0.9 | 0.049658 | 166.61 | 611.4 | 737.1
0.91 | 0.051276 | 168.01 | 612.6 | 737.5
0.92 | 0.052517 | 169.58 | 613.7 | 738.1
0.93 | 0.054181 | 171.04 | 614.6 | 738.3
0.94 | 0.055328 | 172.57 | 615.8 | 738.6
0.95 | 0.056712 | 174.03 | 616.7 | 738.8
0.96 | 0.0583 | 175.48 | 618.1 | 739.3
0.97 | 0.05978 | 177.05 | 619.2 | 739.7
0.98 | 0.06121 | 178.51 | 619.9 | 739.9
0.99 | 0.06263 | 180.1 | 621.2 | 740.5
1 | 0.06467 | 181.45 | 622.2 | 740.5