## I-V Characteristic (mA-mm)
VDS (V) | VGS = -0.300 V | VGS = 0.100 V | VGS = 0.500 V | VGS = 0.900 V
0 | -3.6548e-05 | -0.5266 | -0.8646 | -5.1651
0.01 | 0.0008807 | 7.882 | 15.755 | 12.903
0.02 | 0.0015579 | 15.547 | 32.301 | 31.041
0.03 | 0.0020758 | 22.768 | 48.849 | 48.878
0.04 | 0.0024714 | 29.455 | 65.42 | 66.82
0.05 | 0.0027717 | 35.446 | 81.87 | 84.7
0.06 | 0.0030262 | 40.975 | 98.11 | 102.16
0.07 | 0.0032395 | 45.925 | 114.31 | 119.79
0.08 | 0.0034267 | 50.268 | 130.05 | 137.23
0.09 | 0.0036016 | 54.142 | 145.86 | 154.64
0.1 | 0.0037431 | 57.42 | 161.3 | 171.52
0.11 | 0.0039025 | 60.61 | 176.79 | 188.77
0.12 | 0.0040478 | 63.24 | 191.76 | 205.52
0.13 | 0.0041761 | 65.68 | 206.66 | 221.94
0.14 | 0.0043306 | 67.82 | 221.05 | 238.65
0.15 | 0.0044723 | 69.71 | 235.22 | 254.85
0.16 | 0.0046385 | 71.45 | 249.59 | 270.61
0.17 | 0.0047751 | 72.81 | 263.02 | 286.38
0.18 | 0.0049281 | 74.3 | 276.15 | 301.9
0.19 | 0.0051001 | 75.57 | 289.44 | 317.43
0.2 | 0.0052408 | 76.77 | 302.03 | 332.24
0.21 | 0.0054119 | 77.99 | 314.33 | 347.14
0.22 | 0.0055596 | 79.06 | 326.17 | 361.76
0.23 | 0.005646 | 80.21 | 337.88 | 376.14
0.24 | 0.005808 | 81.39 | 349.02 | 390.08
0.25 | 0.006031 | 82.58 | 359.79 | 403.93
0.26 | 0.006229 | 83.84 | 370.26 | 417.28
0.27 | 0.006429 | 85.21 | 380.32 | 430.46
0.28 | 0.006622 | 86.57 | 389.81 | 443.72
0.29 | 0.006827 | 87.89 | 399.13 | 456.21
0.3 | 0.007034 | 89.27 | 408.13 | 468.39
0.31 | 0.007242 | 90.44 | 416.6 | 480.52
0.32 | 0.007461 | 91.74 | 424.64 | 492.15
0.33 | 0.007685 | 92.88 | 432.67 | 503.9
0.34 | 0.007909 | 94.12 | 440.11 | 514.81
0.35 | 0.008103 | 95.33 | 447.24 | 525.52
0.36 | 0.00838 | 96.35 | 454.02 | 536.26
0.37 | 0.008607 | 97.57 | 460.62 | 546.37
0.38 | 0.008858 | 98.63 | 466.92 | 556.18
0.39 | 0.009102 | 99.83 | 472.83 | 565.63
0.4 | 0.009364 | 100.88 | 478.49 | 575
0.41 | 0.009618 | 102 | 483.95 | 584
0.42 | 0.00988 | 103.14 | 489.18 | 592.6
0.43 | 0.0102 | 104.22 | 494.17 | 600.4
0.44 | 0.010527 | 105.36 | 498.96 | 608.6
0.45 | 0.010849 | 106.27 | 503.55 | 616.3
0.46 | 0.011118 | 107.53 | 508.08 | 623.4
0.47 | 0.011505 | 108.59 | 512.35 | 630.5
0.48 | 0.011894 | 109.79 | 516.55 | 637.3
0.49 | 0.012285 | 111 | 520.51 | 643.7
0.5 | 0.012681 | 112.08 | 524.51 | 649.8
0.51 | 0.013122 | 113.24 | 528.26 | 655.3
0.52 | 0.013571 | 114.49 | 531.98 | 661
0.53 | 0.014034 | 115.61 | 535.53 | 666.1
0.54 | 0.014593 | 116.89 | 538.98 | 671.4
0.55 | 0.015178 | 117.96 | 542.47 | 676
0.56 | 0.015726 | 119.32 | 545.7 | 680.4
0.57 | 0.016271 | 120.48 | 548.84 | 685
0.58 | 0.016945 | 121.86 | 551.92 | 689.1
0.59 | 0.017557 | 122.99 | 554.92 | 693
0.6 | 0.018235 | 124.34 | 557.87 | 696.4
0.61 | 0.018906 | 125.57 | 560.65 | 699.7
0.62 | 0.019668 | 126.95 | 563.4 | 702.8
0.63 | 0.020414 | 128.26 | 565.94 | 706
0.64 | 0.021001 | 129.39 | 568.57 | 708.5
0.65 | 0.021896 | 130.84 | 570.7 | 710.8
0.66 | 0.022742 | 132.18 | 573.2 | 713.2
0.67 | 0.02353 | 133.53 | 575.4 | 715.7
0.68 | 0.024349 | 134.89 | 577.6 | 717.6
0.69 | 0.02518 | 136.09 | 579.8 | 719.2
0.7 | 0.026049 | 137.58 | 581.8 | 721
0.71 | 0.027021 | 138.79 | 583.7 | 722.6
0.72 | 0.027886 | 140.25 | 585.5 | 724
0.73 | 0.028851 | 141.54 | 587.6 | 725.3
0.74 | 0.029853 | 142.92 | 589.4 | 726.3
0.75 | 0.030754 | 144.24 | 591 | 727.5
0.76 | 0.031801 | 145.62 | 592.6 | 728.3
0.77 | 0.03272 | 146.97 | 594 | 729.7
0.78 | 0.033904 | 148.21 | 595.7 | 730.3
0.79 | 0.034902 | 149.71 | 597 | 731.3
0.8 | 0.036056 | 151.1 | 598.3 | 731.9
0.81 | 0.037076 | 152.52 | 599.8 | 732.4
0.82 | 0.038172 | 153.97 | 601 | 733.5
0.83 | 0.039308 | 155.29 | 602.6 | 733.9
0.84 | 0.040479 | 156.77 | 603.8 | 734.3
0.85 | 0.041816 | 158.11 | 605.1 | 734.9
0.86 | 0.042771 | 159.63 | 606.2 | 735.4
0.87 | 0.044205 | 161.02 | 607.4 | 736.1
0.88 | 0.04547 | 162.51 | 608.5 | 736.3
0.89 | 0.046824 | 163.95 | 609.6 | 736.7
0.9 | 0.048099 | 165.41 | 610.6 | 737.3
0.91 | 0.0494 | 166.96 | 611.8 | 737.7
0.92 | 0.050622 | 168.28 | 612.8 | 737.9
0.93 | 0.051973 | 169.86 | 613.8 | 738.1
0.94 | 0.053522 | 171.37 | 615 | 738.6
0.95 | 0.054925 | 172.85 | 616 | 738.9
0.96 | 0.056368 | 174.51 | 617 | 739.1
0.97 | 0.05788 | 175.83 | 618.2 | 739.7
0.98 | 0.05918 | 177.45 | 619 | 739.9
0.99 | 0.0608 | 178.96 | 619.9 | 740.2
1 | 0.06222 | 180.4 | 621.4 | 740.3