## I-V Characteristic (mA-mm)
VDS (V) | VGS = -0.300 V | VGS = 0.100 V | VGS = 0.500 V | VGS = 0.900 V
0 | -3.7249e-05 | -0.5467 | -1.1633 | -5.156
0.01 | 0.0008699 | 7.796 | 15.824 | 13.015
0.02 | 0.0015446 | 15.64 | 32.426 | 30.801
0.03 | 0.0020473 | 22.806 | 48.923 | 49.036
0.04 | 0.0024347 | 29.526 | 65.62 | 66.82
0.05 | 0.0027332 | 35.524 | 81.86 | 84.82
0.06 | 0.0029875 | 41.007 | 98.16 | 102.32
0.07 | 0.0031947 | 46.017 | 114.44 | 120.03
0.08 | 0.0033727 | 50.387 | 130.37 | 137.4
0.09 | 0.003536 | 54.28 | 145.97 | 154.54
0.1 | 0.0036911 | 57.58 | 161.4 | 171.92
0.11 | 0.0038407 | 60.66 | 176.95 | 188.91
0.12 | 0.0039707 | 63.43 | 192.12 | 205.61
0.13 | 0.00411 | 65.78 | 206.78 | 222.24
0.14 | 0.0042555 | 67.9 | 221.35 | 238.89
0.15 | 0.004381 | 69.81 | 235.72 | 255.08
0.16 | 0.0045442 | 71.49 | 249.49 | 270.99
0.17 | 0.004682 | 72.97 | 263.41 | 286.83
0.18 | 0.0048442 | 74.3 | 276.6 | 302.31
0.19 | 0.0049864 | 75.68 | 289.62 | 317.96
0.2 | 0.0051529 | 76.9 | 302.35 | 332.88
0.21 | 0.0053143 | 78.04 | 314.65 | 347.71
0.22 | 0.0054619 | 79.25 | 326.59 | 362.24
0.23 | 0.0056471 | 80.25 | 338.16 | 376.51
0.24 | 0.005726 | 81.44 | 349.39 | 390.86
0.25 | 0.005924 | 82.66 | 360.21 | 404.4
0.26 | 0.006098 | 83.86 | 370.62 | 417.89
0.27 | 0.006311 | 85.27 | 380.61 | 431.28
0.28 | 0.006492 | 86.56 | 390.35 | 444.23
0.29 | 0.006681 | 87.89 | 399.52 | 456.83
0.3 | 0.00691 | 89.18 | 408.37 | 469.18
0.31 | 0.007116 | 90.52 | 417.18 | 481.35
0.32 | 0.007318 | 91.6 | 425.24 | 493.04
0.33 | 0.007511 | 92.88 | 433.06 | 504.75
0.34 | 0.007758 | 94.08 | 440.53 | 515.78
0.35 | 0.007977 | 95.23 | 447.66 | 526.63
0.36 | 0.008234 | 96.41 | 454.65 | 537.21
0.37 | 0.008445 | 97.45 | 461.06 | 547.31
0.38 | 0.008688 | 98.63 | 467.33 | 557.4
0.39 | 0.008936 | 99.69 | 473.3 | 566.87
0.4 | 0.009189 | 100.8 | 479.08 | 575.9
0.41 | 0.009463 | 101.94 | 484.43 | 584.8
0.42 | 0.009738 | 103.02 | 489.7 | 593.4
0.43 | 0.010027 | 104.08 | 494.67 | 601.9
0.44 | 0.01029 | 105.23 | 499.6 | 609.8
0.45 | 0.010622 | 106.26 | 504.14 | 617.4
0.46 | 0.010945 | 107.37 | 508.6 | 624.9
0.47 | 0.011266 | 108.61 | 512.92 | 631.9
0.48 | 0.011632 | 109.66 | 517.16 | 638.9
0.49 | 0.012051 | 110.85 | 521.18 | 644.9
0.5 | 0.012453 | 112 | 525.06 | 651.4
0.51 | 0.012844 | 112.96 | 528.86 | 656.9
0.52 | 0.013345 | 114.24 | 532.66 | 662.8
0.53 | 0.013857 | 115.51 | 536.2 | 668.1
0.54 | 0.01437 | 116.63 | 539.66 | 673.1
0.55 | 0.014838 | 118 | 543.03 | 677.6
0.56 | 0.015468 | 119.07 | 546.39 | 682.4
0.57 | 0.016048 | 120.44 | 549.49 | 687
0.58 | 0.016605 | 121.58 | 552.64 | 690.6
0.59 | 0.017275 | 122.86 | 555.53 | 694.8
0.6 | 0.017934 | 124.19 | 558.48 | 698.2
0.61 | 0.018545 | 125.44 | 561.3 | 701.6
0.62 | 0.019215 | 126.69 | 564.06 | 704.8
0.63 | 0.020028 | 128.01 | 566.67 | 707.6
0.64 | 0.020818 | 129.35 | 569.13 | 710.4
0.65 | 0.021578 | 130.51 | 571.5 | 713
0.66 | 0.022248 | 131.9 | 573.9 | 715.4
0.67 | 0.023065 | 133.33 | 575.9 | 717.6
0.68 | 0.023885 | 134.62 | 578.2 | 719.3
0.69 | 0.024742 | 136.05 | 580.8 | 721.3
0.7 | 0.025664 | 137.23 | 582.4 | 722.9
0.71 | 0.026507 | 138.57 | 584.6 | 724.7
0.72 | 0.027355 | 139.99 | 586.4 | 725.9
0.73 | 0.028314 | 141.34 | 588.2 | 727.4
0.74 | 0.02926 | 142.7 | 589.8 | 728.5
0.75 | 0.030232 | 143.99 | 591.5 | 729.7
0.76 | 0.031331 | 145.34 | 593.3 | 730.9
0.77 | 0.032237 | 146.77 | 594.9 | 731.5
0.78 | 0.033245 | 148.13 | 596.2 | 732.3
0.79 | 0.03424 | 149.25 | 597.8 | 733.3
0.8 | 0.035248 | 150.83 | 599 | 734.1
0.81 | 0.036414 | 152.2 | 600.6 | 734.7
0.82 | 0.037668 | 153.59 | 601.9 | 735.2
0.83 | 0.038868 | 155.16 | 603.2 | 735.9
0.84 | 0.039762 | 156.31 | 604.4 | 736.5
0.85 | 0.041097 | 157.84 | 605.7 | 737
0.86 | 0.042214 | 159.39 | 607.1 | 737.7
0.87 | 0.043451 | 160.83 | 607.9 | 738.1
0.88 | 0.044714 | 162.34 | 609.1 | 738.3
0.89 | 0.045928 | 163.69 | 610.3 | 738.7
0.9 | 0.047306 | 165.14 | 611.4 | 739.3
0.91 | 0.04844 | 166.59 | 612.4 | 739.7
0.92 | 0.049968 | 168.06 | 613.6 | 739.9
0.93 | 0.051329 | 169.45 | 614.8 | 740.5
0.94 | 0.052699 | 171.16 | 615.4 | 740.5
0.95 | 0.053989 | 172.53 | 616.6 | 740.7
0.96 | 0.05538 | 174.11 | 617.9 | 741.1
0.97 | 0.056932 | 175.63 | 619.1 | 741.2
0.98 | 0.05844 | 176.91 | 619.9 | 741.8
0.99 | 0.0598 | 178.51 | 620.7 | 742.1
1 | 0.06134 | 180.08 | 622 | 742