## I-V Characteristic (mA-mm)
VDS (V) | VGS = -0.300 V | VGS = 0.100 V | VGS = 0.500 V | VGS = 0.900 V
0 | -3.4812e-05 | -0.5502 | -1.0285 | -5.147
0.01 | 0.0008476 | 7.706 | 15.72 | 12.949
0.02 | 0.0015019 | 15.534 | 32.483 | 30.993
0.03 | 0.0019951 | 22.64 | 48.986 | 48.823
0.04 | 0.0023781 | 29.254 | 65.67 | 67.06
0.05 | 0.0026666 | 35.231 | 81.98 | 84.53
0.06 | 0.0029064 | 40.666 | 98.23 | 102.56
0.07 | 0.0031102 | 45.612 | 114.45 | 120.23
0.08 | 0.0032885 | 49.918 | 130.29 | 137.47
0.09 | 0.0034457 | 53.765 | 146.15 | 154.74
0.1 | 0.0035963 | 57.1 | 161.56 | 172
0.11 | 0.0037332 | 60.19 | 176.87 | 189.25
0.12 | 0.0038694 | 62.87 | 192.1 | 205.89
0.13 | 0.0040123 | 65.22 | 207.13 | 222.49
0.14 | 0.0041461 | 67.27 | 221.39 | 239.03
0.15 | 0.0042778 | 69.19 | 235.76 | 255.5
0.16 | 0.0044293 | 70.89 | 249.81 | 271.2
0.17 | 0.0045706 | 72.33 | 263.25 | 287.16
0.18 | 0.0047195 | 73.77 | 276.76 | 302.69
0.19 | 0.0048564 | 74.93 | 289.86 | 317.92
0.2 | 0.0050169 | 76.19 | 302.5 | 333.35
0.21 | 0.0051747 | 77.3 | 314.73 | 348.09
0.22 | 0.0053256 | 78.36 | 326.63 | 362.64
0.23 | 0.0054955 | 79.61 | 338.44 | 376.97
0.24 | 0.0056565 | 80.63 | 349.49 | 391.06
0.25 | 0.005718 | 81.87 | 360.19 | 405.03
0.26 | 0.005902 | 83.14 | 370.74 | 418.29
0.27 | 0.006116 | 84.43 | 380.86 | 431.68
0.28 | 0.006321 | 85.69 | 390.31 | 444.67
0.29 | 0.006523 | 87.01 | 399.63 | 457.39
0.3 | 0.006691 | 88.37 | 408.55 | 469.66
0.31 | 0.006892 | 89.56 | 417.07 | 481.95
0.32 | 0.007086 | 90.88 | 425.24 | 493.63
0.33 | 0.007293 | 91.96 | 433.16 | 505.15
0.34 | 0.007524 | 93.26 | 440.68 | 516.43
0.35 | 0.00774 | 94.4 | 447.78 | 527.26
0.36 | 0.007966 | 95.58 | 454.62 | 537.84
0.37 | 0.00817 | 96.77 | 461.21 | 548.03
0.38 | 0.008407 | 97.75 | 467.4 | 557.81
0.39 | 0.008632 | 98.87 | 473.33 | 567.62
0.4 | 0.008924 | 99.99 | 479.05 | 576.6
0.41 | 0.00917 | 101.1 | 484.55 | 585.6
0.42 | 0.009433 | 102.2 | 489.74 | 594.2
0.43 | 0.009728 | 103.25 | 494.75 | 602.6
0.44 | 0.00999 | 104.45 | 499.49 | 610.6
0.45 | 0.010311 | 105.41 | 504.2 | 618.3
0.46 | 0.010593 | 106.61 | 508.61 | 625.3
0.47 | 0.010947 | 107.63 | 512.97 | 632.7
0.48 | 0.011287 | 108.85 | 517.1 | 639.3
0.49 | 0.011642 | 109.92 | 521.17 | 645.7
0.5 | 0.012043 | 111.14 | 525.14 | 651.7
0.51 | 0.012444 | 112.3 | 528.88 | 657.8
0.52 | 0.012881 | 113.39 | 532.6 | 663.3
0.53 | 0.013376 | 114.66 | 536.17 | 668.5
0.54 | 0.013893 | 115.81 | 539.65 | 673.6
0.55 | 0.014322 | 116.99 | 543.06 | 678.1
0.56 | 0.014896 | 118.28 | 546.29 | 683.2
0.57 | 0.01545 | 119.46 | 549.49 | 687.5
0.58 | 0.016043 | 120.79 | 552.61 | 691.2
0.59 | 0.016615 | 121.99 | 555.6 | 695.2
0.6 | 0.017214 | 123.3 | 558.44 | 698.8
0.61 | 0.017878 | 124.52 | 561.27 | 702.3
0.62 | 0.018556 | 125.85 | 564.03 | 705.3
0.63 | 0.019181 | 127.14 | 566.66 | 708.2
0.64 | 0.019931 | 128.51 | 569.25 | 710.8
0.65 | 0.020726 | 129.85 | 571.6 | 713.3
0.66 | 0.021364 | 131.04 | 573.9 | 715.7
0.67 | 0.022164 | 132.44 | 575.9 | 718.1
0.68 | 0.022945 | 133.73 | 578.2 | 720.1
0.69 | 0.023812 | 135.1 | 580.2 | 721.6
0.7 | 0.024577 | 136.48 | 582.4 | 723.5
0.71 | 0.025476 | 137.73 | 584.6 | 724.7
0.72 | 0.026292 | 139.15 | 586.4 | 726.5
0.73 | 0.027088 | 140.51 | 588 | 727.5
0.74 | 0.028042 | 141.82 | 589.8 | 728.7
0.75 | 0.02896 | 143.18 | 591.8 | 729.9
0.76 | 0.029918 | 144.53 | 593 | 731.1
0.77 | 0.030742 | 145.83 | 594.6 | 731.9
0.78 | 0.031884 | 147.27 | 596.2 | 732.9
0.79 | 0.032819 | 148.59 | 597.8 | 733.5
0.8 | 0.033914 | 149.94 | 599.2 | 734.1
0.81 | 0.034863 | 151.4 | 600.5 | 734.9
0.82 | 0.035965 | 152.82 | 601.9 | 735.5
0.83 | 0.037014 | 154.23 | 603.1 | 736.1
0.84 | 0.038006 | 155.69 | 604.2 | 736.7
0.85 | 0.039262 | 156.93 | 605.8 | 737.3
0.86 | 0.040448 | 158.48 | 606.6 | 737.5
0.87 | 0.041583 | 159.87 | 607.8 | 738.3
0.88 | 0.042677 | 161.38 | 609.1 | 738.3
0.89 | 0.044021 | 162.79 | 610.3 | 738.9
0.9 | 0.045125 | 164.2 | 611.5 | 739.3
0.91 | 0.04636 | 165.76 | 612.4 | 739.7
0.92 | 0.047588 | 167.23 | 613.5 | 739.9
0.93 | 0.048929 | 168.76 | 614.7 | 740.3
0.94 | 0.050185 | 170.08 | 615.9 | 740.7
0.95 | 0.051323 | 171.68 | 616.7 | 741.1
0.96 | 0.052966 | 173.13 | 617.9 | 741.3
0.97 | 0.054351 | 174.67 | 618.7 | 741.5
0.98 | 0.055704 | 176.19 | 619.8 | 741.5
0.99 | 0.05717 | 177.56 | 620.7 | 741.9
1 | 0.05865 | 179.14 | 621.8 | 742