## I-V Characteristic (mA-mm)
VDS (V) | VGS = -0.300 V | VGS = 0.100 V | VGS = 0.500 V | VGS = 0.900 V
0 | -3.2628e-05 | -0.536 | -1.1489 | -5.1891
0.01 | 0.0008392 | 7.85 | 15.756 | 12.961
0.02 | 0.0014792 | 15.494 | 32.404 | 30.801
0.03 | 0.001959 | 22.642 | 48.914 | 49.006
0.04 | 0.0023346 | 29.262 | 65.52 | 66.66
0.05 | 0.0026224 | 35.246 | 81.82 | 84.86
0.06 | 0.0028573 | 40.72 | 98.07 | 102.26
0.07 | 0.0030574 | 45.625 | 114.49 | 119.87
0.08 | 0.0032287 | 49.934 | 130.14 | 137.4
0.09 | 0.0033922 | 53.8 | 145.85 | 154.56
0.1 | 0.0035229 | 57.1 | 161.44 | 171.75
0.11 | 0.0036713 | 60.19 | 176.63 | 188.74
0.12 | 0.0037998 | 62.8 | 191.92 | 205.59
0.13 | 0.0039265 | 65.14 | 206.69 | 222.1
0.14 | 0.004073 | 67.22 | 221.07 | 238.6
0.15 | 0.0042119 | 69.1 | 235.38 | 254.93
0.16 | 0.004352 | 70.73 | 249.24 | 270.93
0.17 | 0.0044811 | 72.25 | 263.09 | 286.55
0.18 | 0.0046351 | 73.53 | 276.15 | 302.06
0.19 | 0.0047798 | 74.84 | 289.24 | 317.8
0.2 | 0.0049057 | 76.04 | 301.98 | 332.64
0.21 | 0.0050675 | 77.18 | 314.29 | 347.38
0.22 | 0.0052135 | 78.33 | 326.11 | 362.05
0.23 | 0.005376 | 79.4 | 337.72 | 376.36
0.24 | 0.0055457 | 80.53 | 348.89 | 390.44
0.25 | 0.005653 | 81.7 | 359.59 | 404.09
0.26 | 0.005839 | 82.98 | 370.06 | 417.64
0.27 | 0.006019 | 84.2 | 380.13 | 430.84
0.28 | 0.006175 | 85.49 | 389.6 | 443.76
0.29 | 0.006376 | 86.84 | 398.86 | 456.44
0.3 | 0.006563 | 88.13 | 407.67 | 468.78
0.31 | 0.006775 | 89.45 | 416.36 | 480.8
0.32 | 0.006963 | 90.56 | 424.34 | 492.49
0.33 | 0.007156 | 91.84 | 432.21 | 504.21
0.34 | 0.007366 | 93.09 | 439.72 | 515.14
0.35 | 0.00755 | 94.08 | 446.81 | 525.94
0.36 | 0.007799 | 95.36 | 453.65 | 536.52
0.37 | 0.008032 | 96.29 | 460.17 | 546.64
0.38 | 0.008247 | 97.51 | 466.34 | 556.62
0.39 | 0.008445 | 98.6 | 472.29 | 566.02
0.4 | 0.008725 | 99.72 | 477.94 | 575.2
0.41 | 0.008977 | 100.69 | 483.35 | 584.4
0.42 | 0.009225 | 101.88 | 488.48 | 592.6
0.43 | 0.009483 | 102.94 | 493.5 | 601
0.44 | 0.009784 | 104.06 | 498.32 | 608.8
0.45 | 0.010073 | 105.17 | 502.87 | 616.4
0.46 | 0.010334 | 106.15 | 507.29 | 623.8
0.47 | 0.010698 | 107.35 | 511.58 | 630.7
0.48 | 0.011051 | 108.49 | 515.75 | 637.5
0.49 | 0.011428 | 109.62 | 519.77 | 643.7
0.5 | 0.011738 | 110.8 | 523.6 | 649.9
0.51 | 0.012178 | 111.78 | 527.48 | 655.5
0.52 | 0.012593 | 113.05 | 531.16 | 661.1
0.53 | 0.013032 | 114.24 | 534.72 | 666.5
0.54 | 0.013512 | 115.45 | 538.11 | 671.3
0.55 | 0.014063 | 116.71 | 541.51 | 676.2
0.56 | 0.014582 | 117.85 | 544.84 | 680.8
0.57 | 0.015036 | 119.07 | 547.94 | 685
0.58 | 0.01569 | 120.35 | 551.02 | 689.4
0.59 | 0.016255 | 121.58 | 553.92 | 692.8
0.6 | 0.016882 | 122.78 | 556.88 | 696.4
0.61 | 0.017477 | 124.1 | 559.68 | 700
0.62 | 0.01813 | 125.42 | 562.39 | 702.8
0.63 | 0.018769 | 126.75 | 565.03 | 705.9
0.64 | 0.019479 | 128.13 | 567.49 | 708.5
0.65 | 0.020213 | 129.26 | 569.99 | 711.2
0.66 | 0.020961 | 130.66 | 572.2 | 713.2
0.67 | 0.021654 | 131.92 | 574.6 | 715.7
0.68 | 0.022383 | 133.33 | 576.5 | 717.2
0.69 | 0.023221 | 134.65 | 578.6 | 719.2
0.7 | 0.02403 | 135.83 | 580.8 | 720.8
0.71 | 0.024847 | 137.33 | 582.3 | 722.5
0.72 | 0.025658 | 138.6 | 584.6 | 724
0.73 | 0.026568 | 139.96 | 586.2 | 725.1
0.74 | 0.027442 | 141.22 | 588 | 726.3
0.75 | 0.028282 | 142.6 | 589.6 | 727.4
0.76 | 0.02933 | 143.99 | 591 | 728.3
0.77 | 0.030205 | 145.28 | 593 | 729.2
0.78 | 0.031199 | 146.73 | 594.2 | 730.3
0.79 | 0.032119 | 147.87 | 595.8 | 731.1
0.8 | 0.033085 | 149.37 | 597.2 | 731.7
0.81 | 0.034124 | 150.85 | 598.4 | 732.3
0.82 | 0.035257 | 152.2 | 599.9 | 733.1
0.83 | 0.036208 | 153.69 | 601.1 | 733.5
0.84 | 0.037335 | 154.96 | 602.6 | 734.3
0.85 | 0.038465 | 156.45 | 603.7 | 734.7
0.86 | 0.039385 | 157.83 | 604.7 | 735.1
0.87 | 0.040694 | 159.31 | 606.2 | 735.5
0.88 | 0.041913 | 160.68 | 607.2 | 736.1
0.89 | 0.043063 | 162.1 | 608.3 | 736.3
0.9 | 0.044304 | 163.53 | 609.4 | 736.7
0.91 | 0.045341 | 165.01 | 610.6 | 737.3
0.92 | 0.046591 | 166.53 | 611.5 | 737.5
0.93 | 0.047896 | 167.85 | 612.6 | 737.9
0.94 | 0.049471 | 169.44 | 613.6 | 738.1
0.95 | 0.050726 | 170.93 | 614.9 | 738.6
0.96 | 0.051986 | 172.45 | 615.8 | 738.7
0.97 | 0.053173 | 174.02 | 616.7 | 738.8
0.98 | 0.054729 | 175.36 | 617.8 | 739.5
0.99 | 0.055913 | 176.91 | 618.7 | 739.7
1 | 0.05742 | 178.42 | 619.9 | 739.9