## I-V Characteristic (mA-mm)
VDS (V) | VGS = -0.300 V | VGS = 0.100 V | VGS = 0.500 V | VGS = 0.900 V
0 | -3.9475e-05 | -0.548 | -0.8642 | -5.2019
0.01 | 0.0008831 | 7.71 | 15.788 | 12.921
0.02 | 0.0015445 | 15.651 | 32.33 | 30.711
0.03 | 0.0020488 | 22.787 | 48.914 | 48.951
0.04 | 0.0024428 | 29.45 | 65.42 | 66.7
0.05 | 0.0027452 | 35.508 | 81.81 | 84.74
0.06 | 0.0029953 | 40.992 | 97.93 | 102.11
0.07 | 0.0032074 | 45.973 | 114.38 | 119.87
0.08 | 0.0033888 | 50.335 | 129.99 | 137.17
0.09 | 0.0035601 | 54.252 | 145.79 | 154.16
0.1 | 0.0037121 | 57.57 | 161.32 | 171.64
0.11 | 0.0038519 | 60.65 | 176.52 | 188.61
0.12 | 0.0040017 | 63.37 | 191.76 | 205.3
0.13 | 0.0041556 | 65.7 | 206.5 | 221.8
0.14 | 0.0042984 | 67.83 | 220.87 | 238.47
0.15 | 0.0044206 | 69.75 | 235.2 | 254.66
0.16 | 0.004564 | 71.4 | 249.4 | 270.49
0.17 | 0.0047144 | 72.97 | 262.87 | 286.32
0.18 | 0.0048516 | 74.32 | 276.04 | 301.85
0.19 | 0.0050263 | 75.6 | 289.25 | 317.43
0.2 | 0.0051798 | 76.84 | 301.85 | 332.29
0.21 | 0.0053427 | 77.94 | 314.19 | 347.16
0.22 | 0.0055063 | 79.04 | 325.99 | 361.71
0.23 | 0.0056785 | 80.18 | 337.67 | 375.81
0.24 | 0.005734 | 81.33 | 348.8 | 390.22
0.25 | 0.005948 | 82.62 | 359.41 | 403.83
0.26 | 0.006139 | 83.86 | 370.01 | 417.18
0.27 | 0.006338 | 85.03 | 380.02 | 430.6
0.28 | 0.00654 | 86.49 | 389.51 | 443.5
0.29 | 0.00672 | 87.74 | 398.83 | 456.09
0.3 | 0.006952 | 89.06 | 407.81 | 468.32
0.31 | 0.007151 | 90.4 | 416.33 | 480.52
0.32 | 0.007362 | 91.52 | 424.38 | 492.21
0.33 | 0.007567 | 92.78 | 432.31 | 503.92
0.34 | 0.007786 | 94.04 | 439.84 | 514.78
0.35 | 0.007999 | 95.11 | 446.98 | 525.66
0.36 | 0.008244 | 96.31 | 453.75 | 536.32
0.37 | 0.008486 | 97.31 | 460.32 | 546.42
0.38 | 0.008732 | 98.49 | 466.56 | 556.33
0.39 | 0.008977 | 99.68 | 472.47 | 565.8
0.4 | 0.009231 | 100.78 | 478.14 | 575.2
0.41 | 0.009509 | 101.75 | 483.55 | 584
0.42 | 0.009787 | 102.95 | 488.84 | 592.2
0.43 | 0.010088 | 103.97 | 493.79 | 600.7
0.44 | 0.010354 | 105.07 | 498.57 | 608.6
0.45 | 0.010688 | 106.27 | 503.15 | 616.5
0.46 | 0.010989 | 107.21 | 507.66 | 623.4
0.47 | 0.011325 | 108.45 | 511.93 | 630.5
0.48 | 0.011725 | 109.61 | 516.09 | 637.3
0.49 | 0.012115 | 110.69 | 520.06 | 643.7
0.5 | 0.012497 | 111.89 | 524.03 | 649.8
0.51 | 0.012926 | 112.96 | 527.84 | 655.5
0.52 | 0.013431 | 114.21 | 531.53 | 661.4
0.53 | 0.013909 | 115.39 | 535.09 | 666.5
0.54 | 0.014458 | 116.55 | 538.52 | 671.5
0.55 | 0.014922 | 117.75 | 541.95 | 676.2
0.56 | 0.015539 | 118.98 | 545.23 | 680.8
0.57 | 0.016129 | 120.35 | 548.3 | 685.2
0.58 | 0.016676 | 121.46 | 551.45 | 689.1
0.59 | 0.017331 | 122.82 | 554.39 | 693
0.6 | 0.018032 | 123.9 | 557.37 | 696.4
0.61 | 0.018738 | 125.31 | 560.1 | 700
0.62 | 0.019388 | 126.57 | 562.84 | 703
0.63 | 0.020201 | 127.86 | 565.39 | 705.8
0.64 | 0.020835 | 129.31 | 568.03 | 708.6
0.65 | 0.021633 | 130.45 | 570.3 | 710.8
0.66 | 0.022394 | 131.88 | 572.7 | 713.4
0.67 | 0.023213 | 133.17 | 575 | 715.6
0.68 | 0.024059 | 134.52 | 577 | 717.6
0.69 | 0.024805 | 135.75 | 579.2 | 719.3
0.7 | 0.025808 | 137.11 | 581.6 | 721
0.71 | 0.026625 | 138.45 | 583.2 | 722.4
0.72 | 0.027543 | 139.79 | 585 | 724
0.73 | 0.028359 | 141.12 | 586.6 | 725.3
0.74 | 0.029397 | 142.4 | 588.3 | 726.5
0.75 | 0.030313 | 143.81 | 590.2 | 727.4
0.76 | 0.031205 | 145.19 | 591.8 | 728.5
0.77 | 0.032351 | 146.49 | 593.6 | 729.2
0.78 | 0.03328 | 147.89 | 595 | 730.3
0.79 | 0.034388 | 149.1 | 596.2 | 730.9
0.8 | 0.035338 | 150.53 | 597.8 | 731.7
0.81 | 0.03657 | 152 | 599.2 | 732.3
0.82 | 0.037713 | 153.32 | 600.6 | 732.9
0.83 | 0.038891 | 154.73 | 601.5 | 733.5
0.84 | 0.039911 | 156.07 | 603.1 | 734.5
0.85 | 0.041125 | 157.49 | 604.2 | 734.7
0.86 | 0.042301 | 158.95 | 605.2 | 735.1
0.87 | 0.04337 | 160.39 | 606.7 | 735.7
0.88 | 0.044759 | 161.7 | 607.6 | 736.1
0.89 | 0.045964 | 163.21 | 608.6 | 736.3
0.9 | 0.047299 | 164.69 | 610.1 | 736.7
0.91 | 0.048579 | 166.14 | 611 | 737.1
0.92 | 0.050056 | 167.7 | 612.1 | 737.7
0.93 | 0.051317 | 168.94 | 613.1 | 738.1
0.94 | 0.052664 | 170.52 | 614 | 738.1
0.95 | 0.054065 | 172.02 | 615.4 | 738.6
0.96 | 0.055578 | 173.47 | 616.2 | 738.7
0.97 | 0.05674 | 175.03 | 617.4 | 739.3
0.98 | 0.05802 | 176.43 | 618.3 | 739.5
0.99 | 0.06016 | 178 | 619.4 | 739.5
1 | 0.06134 | 179.44 | 620.2 | 739.9