## I-V Characteristic (mA-mm)
VDS (V) | VGS = -0.300 V | VGS = 0.100 V | VGS = 0.500 V | VGS = 0.900 V
0 | -2.9861e-05 | -0.51396 | -0.8471 | -5.172
0.01 | 0.0008726 | 7.764 | 15.798 | 12.951
0.02 | 0.001537 | 15.69 | 32.418 | 30.934
0.03 | 0.0020402 | 22.802 | 49.118 | 48.887
0.04 | 0.0024287 | 29.481 | 65.66 | 66.94
0.05 | 0.0027344 | 35.569 | 82.18 | 84.62
0.06 | 0.0029825 | 40.999 | 98.27 | 102.62
0.07 | 0.0031808 | 46.013 | 114.73 | 120.27
0.08 | 0.0033781 | 50.406 | 130.41 | 137.55
0.09 | 0.0035339 | 54.301 | 146.23 | 154.85
0.1 | 0.0036906 | 57.6 | 161.75 | 172
0.11 | 0.0038371 | 60.73 | 177.15 | 189.48
0.12 | 0.0039829 | 63.43 | 192.32 | 205.99
0.13 | 0.004124 | 65.86 | 207.19 | 222.58
0.14 | 0.0042601 | 67.98 | 221.6 | 239.13
0.15 | 0.0044049 | 69.87 | 236.01 | 255.24
0.16 | 0.0045534 | 71.59 | 250.21 | 271.52
0.17 | 0.0046803 | 73.14 | 263.67 | 287.16
0.18 | 0.0048572 | 74.49 | 276.98 | 302.7
0.19 | 0.0050007 | 75.78 | 290.26 | 318.16
0.2 | 0.0051751 | 77 | 302.71 | 333.37
0.21 | 0.0053175 | 78.1 | 315.25 | 348.26
0.22 | 0.0054758 | 79.2 | 327.16 | 362.77
0.23 | 0.0056504 | 80.35 | 338.78 | 377.17
0.24 | 0.005722 | 81.55 | 349.98 | 391.28
0.25 | 0.005925 | 82.78 | 360.72 | 405.22
0.26 | 0.006136 | 84.06 | 371.3 | 418.57
0.27 | 0.006338 | 85.29 | 381.3 | 431.94
0.28 | 0.006503 | 86.71 | 390.91 | 444.93
0.29 | 0.006727 | 88.05 | 400.26 | 457.39
0.3 | 0.006929 | 89.37 | 409.22 | 470.06
0.31 | 0.007143 | 90.72 | 417.81 | 482.15
0.32 | 0.007342 | 91.84 | 425.95 | 493.78
0.33 | 0.007559 | 93.05 | 433.96 | 505.38
0.34 | 0.007788 | 94.3 | 441.45 | 516.55
0.35 | 0.007983 | 95.49 | 448.62 | 527.49
0.36 | 0.008253 | 96.65 | 455.48 | 538.04
0.37 | 0.00849 | 97.77 | 462.09 | 548.22
0.38 | 0.008759 | 98.94 | 468.36 | 558.11
0.39 | 0.008964 | 100.03 | 474.27 | 567.87
0.4 | 0.009241 | 101.2 | 480.02 | 577
0.41 | 0.009491 | 102.2 | 485.51 | 586
0.42 | 0.009785 | 103.31 | 490.75 | 594.5
0.43 | 0.01008 | 104.44 | 495.72 | 602.6
0.44 | 0.010354 | 105.62 | 500.55 | 610.8
0.45 | 0.010682 | 106.77 | 505.23 | 618.4
0.46 | 0.010969 | 107.73 | 509.7 | 625.9
0.47 | 0.011381 | 108.93 | 513.97 | 632.8
0.48 | 0.011733 | 110.1 | 518.2 | 639.5
0.49 | 0.012134 | 111.22 | 522.19 | 646
0.5 | 0.012486 | 112.52 | 526.18 | 652.1
0.51 | 0.012959 | 113.51 | 529.95 | 657.7
0.52 | 0.013436 | 114.89 | 533.65 | 663.5
0.53 | 0.01389 | 115.96 | 537.25 | 668.6
0.54 | 0.014387 | 117.23 | 540.74 | 673.9
0.55 | 0.01496 | 118.35 | 544.12 | 678.8
0.56 | 0.015548 | 119.63 | 547.44 | 683.2
0.57 | 0.016029 | 120.83 | 550.57 | 687.5
0.58 | 0.016752 | 122.11 | 553.73 | 691.6
0.59 | 0.017356 | 123.46 | 556.64 | 695.5
0.6 | 0.018094 | 124.62 | 559.58 | 699
0.61 | 0.018633 | 125.97 | 562.39 | 702.4
0.62 | 0.019336 | 127.3 | 565.18 | 705.6
0.63 | 0.020131 | 128.61 | 567.74 | 708.5
0.64 | 0.020797 | 130.02 | 570.2 | 711.2
0.65 | 0.021662 | 131.26 | 572.5 | 713.9
0.66 | 0.022355 | 132.6 | 575 | 716
0.67 | 0.023193 | 133.96 | 577.3 | 718.1
0.68 | 0.023953 | 135.28 | 579.1 | 720.4
0.69 | 0.02491 | 136.6 | 581.6 | 722
0.7 | 0.025678 | 137.93 | 583.4 | 723.6
0.71 | 0.026585 | 139.24 | 585.4 | 725.3
0.72 | 0.027423 | 140.6 | 587.6 | 726.7
0.73 | 0.028417 | 142.05 | 589.2 | 727.9
0.74 | 0.029348 | 143.22 | 591 | 728.7
0.75 | 0.030295 | 144.66 | 592.5 | 730.1
0.76 | 0.031254 | 146.04 | 594.2 | 731.3
0.77 | 0.032335 | 147.34 | 595.8 | 731.9
0.78 | 0.033434 | 148.86 | 597.6 | 732.7
0.79 | 0.034376 | 150.06 | 599 | 733.5
0.8 | 0.035429 | 151.52 | 600.3 | 734.3
0.81 | 0.036615 | 152.98 | 601.7 | 735.1
0.82 | 0.037604 | 154.33 | 602.8 | 735.5
0.83 | 0.038887 | 155.76 | 604.2 | 736.2
0.84 | 0.040054 | 157.16 | 605.4 | 736.7
0.85 | 0.041262 | 158.63 | 606.7 | 737.3
0.86 | 0.042322 | 160.08 | 607.8 | 737.9
0.87 | 0.043757 | 161.58 | 609 | 738.3
0.88 | 0.044942 | 162.85 | 610.2 | 738.3
0.89 | 0.046201 | 164.39 | 611.3 | 738.8
0.9 | 0.047414 | 165.87 | 612.4 | 739.3
0.91 | 0.048793 | 167.41 | 613.5 | 739.7
0.92 | 0.050024 | 168.92 | 614.4 | 739.9
0.93 | 0.051377 | 170.18 | 615.6 | 740.3
0.94 | 0.052865 | 171.87 | 616.6 | 740.7
0.95 | 0.054365 | 173.32 | 617.5 | 741.1
0.96 | 0.055802 | 174.83 | 619 | 741.2
0.97 | 0.05724 | 176.4 | 619.8 | 741.5
0.98 | 0.05872 | 177.72 | 620.7 | 741.9
0.99 | 0.06034 | 179.3 | 621.8 | 742.1
1 | 0.06174 | 180.79 | 623.1 | 742