## I-V Characteristic (mA-mm)
VDS (V) | VGS = -0.300 V | VGS = 0.100 V | VGS = 0.500 V | VGS = 0.900 V
0 | -3.6839e-05 | -0.51597 | -1.065 | -5.419
0.01 | 0.000906 | 7.812 | 15.937 | 13.005
0.02 | 0.0016057 | 15.704 | 32.319 | 30.722
0.03 | 0.0021305 | 22.895 | 48.762 | 48.563
0.04 | 0.0025279 | 29.619 | 65.46 | 66.7
0.05 | 0.002846 | 35.677 | 81.55 | 84.14
0.06 | 0.0031081 | 41.17 | 97.91 | 101.9
0.07 | 0.0033256 | 46.229 | 113.96 | 119.48
0.08 | 0.0035176 | 50.631 | 129.97 | 136.92
0.09 | 0.0036821 | 54.535 | 145.38 | 154.02
0.1 | 0.0038477 | 57.8 | 160.96 | 171.13
0.11 | 0.0039994 | 60.95 | 176.4 | 188.15
0.12 | 0.0041343 | 63.67 | 191.33 | 204.9
0.13 | 0.0043006 | 66.2 | 206.19 | 221.51
0.14 | 0.0044481 | 68.27 | 220.71 | 237.87
0.15 | 0.0046092 | 70.19 | 234.92 | 254.08
0.16 | 0.0047542 | 71.93 | 248.77 | 270.02
0.17 | 0.00491 | 73.45 | 262.76 | 286.03
0.18 | 0.0050709 | 74.88 | 275.85 | 301.27
0.19 | 0.0052198 | 76.16 | 288.82 | 316.55
0.2 | 0.0053964 | 77.39 | 301.54 | 331.74
0.21 | 0.0055522 | 78.65 | 313.77 | 346.34
0.22 | 0.005695 | 79.73 | 325.77 | 361.03
0.23 | 0.005882 | 80.85 | 337.37 | 375.34
0.24 | 0.006059 | 82.04 | 348.54 | 389.35
0.25 | 0.006258 | 83.23 | 359.32 | 403.03
0.26 | 0.006457 | 84.5 | 369.64 | 416.5
0.27 | 0.006624 | 85.87 | 379.86 | 429.88
0.28 | 0.006858 | 87.1 | 389.46 | 442.68
0.29 | 0.007054 | 88.54 | 398.58 | 455.19
0.3 | 0.007276 | 89.86 | 407.58 | 467.6
0.31 | 0.007481 | 91.2 | 416.3 | 479.95
0.32 | 0.007709 | 92.46 | 424.36 | 491.41
0.33 | 0.007931 | 93.62 | 432.22 | 502.94
0.34 | 0.00813 | 94.81 | 439.8 | 514.13
0.35 | 0.008386 | 95.99 | 447.02 | 524.87
0.36 | 0.008627 | 97.15 | 453.92 | 535.63
0.37 | 0.008882 | 98.21 | 460.36 | 545.61
0.38 | 0.009099 | 99.39 | 466.69 | 555.48
0.39 | 0.009376 | 100.52 | 472.66 | 565.12
0.4 | 0.009669 | 101.59 | 478.43 | 574.3
0.41 | 0.009936 | 102.79 | 483.83 | 583.2
0.42 | 0.010223 | 103.72 | 489.1 | 591.4
0.43 | 0.010529 | 104.98 | 494.09 | 600.3
0.44 | 0.010851 | 106.09 | 498.96 | 607.9
0.45 | 0.011119 | 107.2 | 503.59 | 615.6
0.46 | 0.011459 | 108.35 | 508.05 | 622.8
0.47 | 0.011825 | 109.4 | 512.33 | 629.8
0.48 | 0.012246 | 110.57 | 516.58 | 636.9
0.49 | 0.012582 | 111.68 | 520.58 | 643.1
0.5 | 0.013054 | 112.93 | 524.45 | 649.2
0.51 | 0.013495 | 114.08 | 528.29 | 655.1
0.52 | 0.013976 | 115.27 | 532.07 | 660.8
0.53 | 0.014448 | 116.47 | 535.57 | 666.1
0.54 | 0.01507 | 117.67 | 539.08 | 670.9
0.55 | 0.015637 | 118.92 | 542.43 | 675.8
0.56 | 0.016115 | 120.03 | 545.78 | 680.2
0.57 | 0.0168 | 121.38 | 548.93 | 685
0.58 | 0.017452 | 122.68 | 552.01 | 688.8
0.59 | 0.018124 | 123.91 | 555.03 | 692.4
0.6 | 0.018752 | 125.3 | 557.93 | 696
0.61 | 0.019557 | 126.33 | 560.74 | 699.6
0.62 | 0.020245 | 127.77 | 563.44 | 702.9
0.63 | 0.021031 | 129.05 | 566.09 | 705.6
0.64 | 0.021727 | 130.41 | 568.59 | 708.5
0.65 | 0.022565 | 131.74 | 570.9 | 710.8
0.66 | 0.023429 | 133.02 | 573.3 | 713.2
0.67 | 0.024125 | 134.37 | 575.6 | 715.3
0.68 | 0.025093 | 135.69 | 577.8 | 717.2
0.69 | 0.025997 | 137.09 | 580 | 719.2
0.7 | 0.02691 | 138.32 | 582 | 721
0.71 | 0.027705 | 139.75 | 583.8 | 722.5
0.72 | 0.028783 | 141.06 | 585.5 | 724
0.73 | 0.029711 | 142.44 | 587.6 | 725.1
0.74 | 0.030576 | 143.83 | 589.2 | 726.5
0.75 | 0.031606 | 145.02 | 591 | 727.7
0.76 | 0.032713 | 146.45 | 592.8 | 728.5
0.77 | 0.033804 | 147.87 | 594.2 | 729.2
0.78 | 0.034804 | 149.21 | 595.8 | 730.3
0.79 | 0.035944 | 150.6 | 597 | 731.1
0.8 | 0.037011 | 151.86 | 598.3 | 731.9
0.81 | 0.038214 | 153.4 | 599.8 | 732.5
0.82 | 0.03932 | 154.69 | 601.2 | 733.3
0.83 | 0.040599 | 156.21 | 602.6 | 733.8
0.84 | 0.041799 | 157.49 | 603.7 | 734.5
0.85 | 0.042794 | 158.94 | 604.7 | 734.9
0.86 | 0.044222 | 160.4 | 606.3 | 735.2
0.87 | 0.045506 | 161.79 | 607.4 | 735.6
0.88 | 0.046984 | 163.33 | 608.4 | 736.3
0.89 | 0.048029 | 164.57 | 609.7 | 736.7
0.9 | 0.049523 | 166.14 | 610.6 | 737.3
0.91 | 0.05082 | 167.67 | 611.8 | 737.5
0.92 | 0.052201 | 169.06 | 613 | 738.1
0.93 | 0.053438 | 170.66 | 613.8 | 737.9
0.94 | 0.055157 | 171.95 | 615 | 738.3
0.95 | 0.05646 | 173.59 | 616.2 | 738.7
0.96 | 0.05818 | 175.07 | 617.2 | 738.8
0.97 | 0.05948 | 176.6 | 618.1 | 739.5
0.98 | 0.061 | 178.04 | 619.3 | 739.7
0.99 | 0.06246 | 179.47 | 619.9 | 739.9
1 | 0.06425 | 181.06 | 621.3 | 740.3