## I-V Characteristic (mA-mm)
VDS (V) | VGS = -0.300 V | VGS = 0.100 V | VGS = 0.500 V | VGS = 0.900 V
0 | -5.475e-05 | -0.5765 | -0.9244 | -5.0476
0.01 | 0.0010166 | 8.05 | 15.846 | 13.123
0.02 | 0.0018073 | 15.85 | 32.529 | 31.536
0.03 | 0.0024014 | 23.19 | 49.183 | 49.263
0.04 | 0.0028648 | 30.018 | 65.9 | 67.58
0.05 | 0.0032342 | 36.113 | 82.19 | 84.97
0.06 | 0.0035232 | 41.819 | 98.47 | 102.85
0.07 | 0.0037721 | 46.882 | 115.13 | 120.62
0.08 | 0.004004 | 51.354 | 130.74 | 137.75
0.09 | 0.0041929 | 55.387 | 146.49 | 155.44
0.1 | 0.0043885 | 58.68 | 162.19 | 172.52
0.11 | 0.004559 | 61.94 | 177.54 | 189.62
0.12 | 0.0047349 | 64.78 | 192.73 | 206.35
0.13 | 0.0049198 | 67.24 | 207.61 | 222.95
0.14 | 0.0050935 | 69.47 | 222.1 | 239.61
0.15 | 0.0052844 | 71.45 | 236.4 | 255.79
0.16 | 0.0054363 | 73.25 | 250.6 | 271.74
0.17 | 0.0056254 | 74.82 | 264.29 | 287.56
0.18 | 0.005746 | 76.28 | 277.6 | 303.29
0.19 | 0.005954 | 77.69 | 290.66 | 318.48
0.2 | 0.006151 | 78.96 | 303.5 | 333.69
0.21 | 0.006369 | 80.21 | 315.98 | 348.51
0.22 | 0.006579 | 81.25 | 327.66 | 362.84
0.23 | 0.006781 | 82.54 | 339.39 | 377.59
0.24 | 0.007022 | 83.71 | 350.66 | 391.45
0.25 | 0.007244 | 85.05 | 361.36 | 405.16
0.26 | 0.00748 | 86.41 | 371.83 | 418.57
0.27 | 0.007683 | 87.67 | 381.97 | 431.81
0.28 | 0.007921 | 89.13 | 391.61 | 444.89
0.29 | 0.008174 | 90.5 | 400.78 | 457.24
0.3 | 0.008422 | 91.82 | 409.78 | 469.58
0.31 | 0.008672 | 93.21 | 418.43 | 481.73
0.32 | 0.008939 | 94.43 | 426.53 | 493.39
0.33 | 0.009228 | 95.59 | 434.37 | 504.82
0.34 | 0.009459 | 96.93 | 441.97 | 515.96
0.35 | 0.009761 | 98.08 | 449.16 | 526.69
0.36 | 0.010048 | 99.16 | 456.02 | 537.26
0.37 | 0.010363 | 100.4 | 462.54 | 547.42
0.38 | 0.010616 | 101.58 | 468.81 | 557.2
0.39 | 0.010954 | 102.69 | 474.7 | 566.7
0.4 | 0.011258 | 103.95 | 480.52 | 575.5
0.41 | 0.011598 | 104.8 | 485.9 | 584.6
0.42 | 0.011949 | 106.05 | 491.1 | 593
0.43 | 0.012307 | 107.22 | 496.16 | 601.4
0.44 | 0.012659 | 108.3 | 500.99 | 609.1
0.45 | 0.012981 | 109.49 | 505.56 | 617
0.46 | 0.013482 | 110.54 | 510.05 | 624.3
0.47 | 0.01389 | 111.78 | 514.38 | 631.3
0.48 | 0.014374 | 112.97 | 518.62 | 637.7
0.49 | 0.014825 | 114.17 | 522.63 | 644.1
0.5 | 0.015355 | 115.29 | 526.52 | 650.2
0.51 | 0.015875 | 116.43 | 530.33 | 655.8
0.52 | 0.016458 | 117.67 | 534.09 | 661.7
0.53 | 0.017085 | 118.84 | 537.67 | 666.9
0.54 | 0.0177 | 120.14 | 541.09 | 671.7
0.55 | 0.018421 | 121.15 | 544.5 | 676.6
0.56 | 0.019045 | 122.64 | 547.87 | 681.1
0.57 | 0.019893 | 123.91 | 551.01 | 685.2
0.58 | 0.020567 | 125.17 | 554.12 | 689.4
0.59 | 0.021425 | 126.49 | 557.04 | 693.2
0.6 | 0.022275 | 127.66 | 560.05 | 696.5
0.61 | 0.023038 | 129.05 | 562.85 | 700
0.62 | 0.023882 | 130.37 | 565.6 | 703.2
0.63 | 0.024756 | 131.69 | 568.17 | 706
0.64 | 0.025664 | 133.04 | 570.7 | 708.8
0.65 | 0.026778 | 134.38 | 573.2 | 711.7
0.66 | 0.027743 | 135.67 | 575.4 | 713.6
0.67 | 0.028608 | 137.1 | 577.6 | 716
0.68 | 0.02964 | 138.47 | 579.8 | 718
0.69 | 0.030826 | 139.65 | 582.1 | 719.9
0.7 | 0.031918 | 141.12 | 584 | 721.7
0.71 | 0.032945 | 142.5 | 586 | 723.3
0.72 | 0.034079 | 143.87 | 587.8 | 724.3
0.73 | 0.035237 | 145.43 | 589.8 | 725.7
0.74 | 0.036283 | 146.47 | 591.7 | 727.1
0.75 | 0.037652 | 147.94 | 593 | 728.3
0.76 | 0.038821 | 149.45 | 594.8 | 729.2
0.77 | 0.040084 | 150.76 | 596.2 | 730.3
0.78 | 0.041214 | 152.22 | 597.8 | 731.1
0.79 | 0.042684 | 153.52 | 599.4 | 732.2
0.8 | 0.043953 | 154.95 | 600.8 | 733.1
0.81 | 0.045264 | 156.45 | 602 | 733.5
0.82 | 0.046715 | 157.83 | 603.5 | 734.5
0.83 | 0.04809 | 159.1 | 604.8 | 734.7
0.84 | 0.049638 | 160.68 | 606 | 735.5
0.85 | 0.050875 | 162.06 | 607.3 | 736.1
0.86 | 0.052628 | 163.53 | 608.4 | 736.5
0.87 | 0.054006 | 165.1 | 609.9 | 736.9
0.88 | 0.055762 | 166.34 | 610.8 | 737.7
0.89 | 0.05713 | 167.98 | 611.8 | 738.1
0.9 | 0.05888 | 169.48 | 613 | 738.4
0.91 | 0.06033 | 170.96 | 614.2 | 738.7
0.92 | 0.06253 | 172.58 | 615.4 | 738.8
0.93 | 0.06399 | 173.89 | 616.5 | 739.5
0.94 | 0.06554 | 175.61 | 617.4 | 739.9
0.95 | 0.0673 | 177.05 | 618.6 | 740.2
0.96 | 0.06876 | 178.52 | 619.8 | 740.9
0.97 | 0.07082 | 180.08 | 620.6 | 740.9
0.98 | 0.07275 | 181.59 | 621.8 | 741.1
0.99 | 0.07417 | 183.14 | 622.9 | 741.2
1 | 0.07633 | 184.65 | 623.8 | 741.8