## I-V Characteristic (mA-mm)
VDS (V) | VGS = -0.300 V | VGS = 0.100 V | VGS = 0.500 V | VGS = 0.900 V
0 | -4.1248e-05 | -0.5477 | -1.0978 | -5.294
0.01 | 0.0009404 | 7.832 | 16.056 | 13.269
0.02 | 0.0016643 | 15.804 | 32.622 | 31.182
0.03 | 0.0022119 | 23.025 | 49.215 | 49.162
0.04 | 0.0026437 | 29.787 | 66.05 | 67.4
0.05 | 0.0029709 | 35.909 | 82.51 | 85.21
0.06 | 0.0032496 | 41.44 | 98.74 | 102.91
0.07 | 0.0034809 | 46.479 | 114.88 | 120.54
0.08 | 0.0036742 | 50.953 | 131.24 | 138.33
0.09 | 0.0038528 | 54.869 | 146.69 | 155.48
0.1 | 0.004015 | 58.17 | 162.3 | 172.66
0.11 | 0.0041862 | 61.31 | 177.95 | 189.94
0.12 | 0.0043421 | 64.08 | 193.06 | 206.97
0.13 | 0.004485 | 66.5 | 207.89 | 223.42
0.14 | 0.0046613 | 68.67 | 222.56 | 239.93
0.15 | 0.0048149 | 70.65 | 236.93 | 256.35
0.16 | 0.0049839 | 72.35 | 250.79 | 272.28
0.17 | 0.0051413 | 73.95 | 264.73 | 288.32
0.18 | 0.0053098 | 75.26 | 277.95 | 303.73
0.19 | 0.0054931 | 76.66 | 291.09 | 319.15
0.2 | 0.0056576 | 77.88 | 303.73 | 334.25
0.21 | 0.00576 | 79.07 | 315.99 | 348.95
0.22 | 0.005962 | 80.31 | 328.19 | 363.85
0.23 | 0.006173 | 81.41 | 339.65 | 378.06
0.24 | 0.006351 | 82.66 | 350.79 | 392.02
0.25 | 0.006574 | 83.86 | 361.76 | 405.89
0.26 | 0.006774 | 85.1 | 371.99 | 419.32
0.27 | 0.006995 | 86.58 | 382.08 | 432.61
0.28 | 0.007196 | 87.82 | 391.79 | 445.49
0.29 | 0.007424 | 89.26 | 401.01 | 458.12
0.3 | 0.007647 | 90.49 | 409.79 | 470.31
0.31 | 0.007838 | 91.86 | 418.43 | 482.62
0.32 | 0.008107 | 93 | 426.55 | 494.15
0.33 | 0.008366 | 94.34 | 434.45 | 505.72
0.34 | 0.008626 | 95.52 | 441.86 | 516.69
0.35 | 0.008843 | 96.73 | 448.9 | 527.34
0.36 | 0.009118 | 97.97 | 455.94 | 538.15
0.37 | 0.00939 | 99.04 | 462.38 | 548.17
0.38 | 0.009659 | 100.18 | 468.49 | 557.84
0.39 | 0.009919 | 101.34 | 474.45 | 567.38
0.4 | 0.010221 | 102.43 | 480.12 | 576.4
0.41 | 0.010508 | 103.69 | 485.58 | 585.4
0.42 | 0.01076 | 104.64 | 490.68 | 594
0.43 | 0.011112 | 105.85 | 495.7 | 602.1
0.44 | 0.011469 | 106.96 | 500.48 | 610.1
0.45 | 0.011813 | 108.15 | 505.1 | 617.4
0.46 | 0.012133 | 109.14 | 509.53 | 624.9
0.47 | 0.012552 | 110.34 | 513.81 | 631.7
0.48 | 0.012959 | 111.44 | 518 | 638.5
0.49 | 0.013397 | 112.61 | 522.02 | 644.7
0.5 | 0.013887 | 113.74 | 525.85 | 650.7
0.51 | 0.01436 | 114.89 | 529.7 | 656.5
0.52 | 0.014893 | 116.04 | 533.36 | 662.1
0.53 | 0.015369 | 117.37 | 536.97 | 667.3
0.54 | 0.01598 | 118.51 | 540.44 | 672.5
0.55 | 0.016565 | 119.87 | 543.74 | 677
0.56 | 0.017278 | 120.9 | 547.06 | 681.3
0.57 | 0.017849 | 122.28 | 550.26 | 685.8
0.58 | 0.01856 | 123.55 | 553.29 | 690
0.59 | 0.019284 | 124.9 | 556.28 | 693.3
0.6 | 0.020005 | 126.11 | 559.2 | 697.2
0.61 | 0.020741 | 127.37 | 561.99 | 700.2
0.62 | 0.021523 | 128.77 | 564.73 | 703.4
0.63 | 0.022449 | 130.09 | 567.32 | 706.4
0.64 | 0.023123 | 131.46 | 569.83 | 709.3
0.65 | 0.024035 | 132.6 | 572.3 | 711.7
0.66 | 0.024849 | 134.02 | 574.5 | 714.1
0.67 | 0.025957 | 135.38 | 576.6 | 716.2
0.68 | 0.026744 | 136.67 | 578.7 | 718.4
0.69 | 0.027712 | 138.24 | 581.2 | 720.1
0.7 | 0.028671 | 139.32 | 583 | 721.7
0.71 | 0.029559 | 140.76 | 585 | 723.3
0.72 | 0.030687 | 142.16 | 586.9 | 724.9
0.73 | 0.031782 | 143.5 | 588.6 | 725.9
0.74 | 0.032801 | 144.9 | 590.4 | 727.1
0.75 | 0.033816 | 146.23 | 592.2 | 728.3
0.76 | 0.034974 | 147.57 | 593.8 | 729.3
0.77 | 0.036068 | 149.01 | 595.4 | 730.3
0.78 | 0.037244 | 150.45 | 597.2 | 731.3
0.79 | 0.038385 | 151.66 | 598.4 | 732.1
0.8 | 0.039637 | 153.09 | 599.6 | 732.9
0.81 | 0.040965 | 154.61 | 601 | 733.5
0.82 | 0.041991 | 155.95 | 602.6 | 734.3
0.83 | 0.043402 | 157.49 | 603.8 | 734.7
0.84 | 0.044747 | 158.68 | 605.1 | 735.3
0.85 | 0.046227 | 160.23 | 606.3 | 735.6
0.86 | 0.047253 | 161.71 | 607.4 | 736.3
0.87 | 0.048801 | 163.09 | 608.6 | 736.7
0.88 | 0.050032 | 164.73 | 609.8 | 737.3
0.89 | 0.051507 | 166.06 | 611 | 737.9
0.9 | 0.053014 | 167.71 | 611.9 | 738.1
0.91 | 0.054407 | 169.16 | 613.3 | 738.3
0.92 | 0.056178 | 170.62 | 614.1 | 738.9
0.93 | 0.0576 | 172.07 | 615.4 | 739.1
0.94 | 0.05902 | 173.57 | 616.6 | 739.7
0.95 | 0.06052 | 175.11 | 617.5 | 739.9
0.96 | 0.06184 | 176.72 | 618.4 | 740.2
0.97 | 0.06385 | 178.2 | 619.4 | 740.7
0.98 | 0.06537 | 179.54 | 620.6 | 741.1
0.99 | 0.06722 | 181.14 | 621.6 | 741.1
1 | 0.06888 | 182.67 | 622.6 | 741.2