## I-V Characteristic (mA-mm)
VDS (V) | VGS = -0.300 V | VGS = 0.100 V | VGS = 0.500 V | VGS = 0.900 V
0 | -4.1966e-05 | -0.572 | -0.8317 | -5.101
0.01 | 0.0009008 | 7.994 | 15.832 | 13.074
0.02 | 0.0015938 | 15.743 | 32.535 | 31.083
0.03 | 0.0021163 | 22.963 | 49.274 | 49.085
0.04 | 0.0025241 | 29.755 | 66.02 | 67.27
0.05 | 0.0028418 | 35.804 | 82.43 | 84.98
0.06 | 0.003093 | 41.368 | 98.48 | 102.91
0.07 | 0.0033107 | 46.392 | 115.14 | 120.72
0.08 | 0.0035025 | 50.803 | 130.94 | 138.13
0.09 | 0.0036642 | 54.738 | 146.59 | 155.36
0.1 | 0.0038458 | 58.01 | 162.25 | 172.69
0.11 | 0.004006 | 61.19 | 177.87 | 190.14
0.12 | 0.0041569 | 63.96 | 192.92 | 206.68
0.13 | 0.0043011 | 66.34 | 207.71 | 223.38
0.14 | 0.0044469 | 68.5 | 222.4 | 239.97
0.15 | 0.0045997 | 70.45 | 236.81 | 256.1
0.16 | 0.0047285 | 72.13 | 250.91 | 272.35
0.17 | 0.0049037 | 73.7 | 264.55 | 288.08
0.18 | 0.0050548 | 75.14 | 277.89 | 303.65
0.19 | 0.0052197 | 76.44 | 291.02 | 319.1
0.2 | 0.0053882 | 77.68 | 303.57 | 334.24
0.21 | 0.005558 | 78.81 | 316.21 | 349.19
0.22 | 0.005697 | 79.93 | 328.05 | 363.7
0.23 | 0.005895 | 81.14 | 339.59 | 378.07
0.24 | 0.006065 | 82.34 | 350.94 | 392.21
0.25 | 0.006262 | 83.58 | 361.76 | 406.27
0.26 | 0.006462 | 84.93 | 372.13 | 419.44
0.27 | 0.006649 | 86.19 | 382.21 | 432.85
0.28 | 0.006866 | 87.57 | 391.9 | 445.83
0.29 | 0.007079 | 88.89 | 401.16 | 458.31
0.3 | 0.007295 | 90.22 | 410.06 | 470.86
0.31 | 0.007468 | 91.52 | 418.72 | 482.99
0.32 | 0.007735 | 92.77 | 426.88 | 494.66
0.33 | 0.007951 | 94.02 | 434.76 | 506.15
0.34 | 0.008213 | 95.23 | 442.19 | 517.21
0.35 | 0.008402 | 96.36 | 449.43 | 528.22
0.36 | 0.008658 | 97.47 | 456.33 | 538.76
0.37 | 0.008889 | 98.68 | 462.81 | 548.83
0.38 | 0.009126 | 99.84 | 469.02 | 558.69
0.39 | 0.009411 | 100.9 | 475.01 | 568.41
0.4 | 0.009686 | 102.14 | 480.75 | 577.6
0.41 | 0.009974 | 103.1 | 486.16 | 586.4
0.42 | 0.010231 | 104.28 | 491.35 | 594.7
0.43 | 0.010584 | 105.36 | 496.42 | 603.2
0.44 | 0.010889 | 106.52 | 501.24 | 611.1
0.45 | 0.011261 | 107.63 | 505.85 | 618.6
0.46 | 0.011575 | 108.69 | 510.3 | 625.9
0.47 | 0.011941 | 109.91 | 514.65 | 632.9
0.48 | 0.012345 | 111.02 | 518.86 | 639.7
0.49 | 0.012712 | 112.2 | 522.83 | 646.1
0.5 | 0.013177 | 113.32 | 526.74 | 652.1
0.51 | 0.013623 | 114.47 | 530.57 | 658
0.52 | 0.014145 | 115.71 | 534.33 | 663.8
0.53 | 0.014602 | 116.96 | 537.92 | 668.7
0.54 | 0.015151 | 118.11 | 541.31 | 674.1
0.55 | 0.015751 | 119.19 | 544.68 | 678.4
0.56 | 0.016348 | 120.58 | 548.08 | 683.4
0.57 | 0.016952 | 121.84 | 551.21 | 687.2
0.58 | 0.017631 | 123.06 | 554.31 | 691.6
0.59 | 0.018285 | 124.5 | 557.28 | 695.4
0.6 | 0.018892 | 125.59 | 560.23 | 699
0.61 | 0.019652 | 126.97 | 563.03 | 702.1
0.62 | 0.020417 | 128.26 | 565.76 | 705.2
0.63 | 0.021257 | 129.66 | 568.29 | 708.2
0.64 | 0.02191 | 130.88 | 570.7 | 711
0.65 | 0.02279 | 132.2 | 573.2 | 713.5
0.66 | 0.023625 | 133.53 | 575.4 | 715.7
0.67 | 0.024399 | 134.92 | 578 | 718.1
0.68 | 0.025277 | 136.27 | 580 | 720.1
0.69 | 0.026195 | 137.51 | 582.2 | 721.9
0.7 | 0.027143 | 138.89 | 584 | 723.6
0.71 | 0.027936 | 140.36 | 586 | 725.1
0.72 | 0.028959 | 141.66 | 588 | 726
0.73 | 0.029924 | 143.12 | 589.8 | 727.5
0.74 | 0.030985 | 144.3 | 591.6 | 728.7
0.75 | 0.031883 | 145.7 | 593.3 | 729.9
0.76 | 0.032921 | 147.13 | 595 | 731.1
0.77 | 0.034018 | 148.49 | 596.8 | 731.9
0.78 | 0.03506 | 149.87 | 597.8 | 732.9
0.79 | 0.036269 | 151.2 | 599.4 | 733.5
0.8 | 0.037342 | 152.64 | 600.8 | 734.3
0.81 | 0.038604 | 154.06 | 602 | 735.1
0.82 | 0.039427 | 155.5 | 603.6 | 735.7
0.83 | 0.040837 | 156.81 | 604.7 | 736.2
0.84 | 0.04204 | 158.31 | 605.8 | 736.7
0.85 | 0.043393 | 159.84 | 607.4 | 737.3
0.86 | 0.044629 | 161.2 | 608.6 | 737.9
0.87 | 0.045922 | 162.73 | 609.5 | 738.3
0.88 | 0.047255 | 164.02 | 610.8 | 738.7
0.89 | 0.048345 | 165.61 | 611.8 | 739.3
0.9 | 0.049851 | 167.16 | 613.1 | 739.5
0.91 | 0.051297 | 168.63 | 614.2 | 739.9
0.92 | 0.052932 | 170.16 | 615.1 | 740.2
0.93 | 0.054135 | 171.57 | 616.2 | 740.9
0.94 | 0.05555 | 173.15 | 617.2 | 740.9
0.95 | 0.056892 | 174.65 | 618.3 | 741.3
0.96 | 0.05838 | 176.2 | 619.4 | 741.5
0.97 | 0.06009 | 177.57 | 620.6 | 741.8
0.98 | 0.06158 | 179.21 | 621.6 | 742.1
0.99 | 0.06308 | 180.74 | 622.7 | 742.5
1 | 0.06468 | 182.25 | 623.6 | 742.7