## I-V Characteristic (mA-mm)
VDS (V) | VGS = -0.300 V | VGS = 0.100 V | VGS = 0.500 V | VGS = 0.900 V
0 | -4.363e-05 | -0.575 | -1.1543 | -5.26
0.01 | 0.000957 | 8.036 | 15.845 | 13.133
0.02 | 0.0017029 | 15.832 | 32.606 | 31.176
0.03 | 0.0022622 | 23.135 | 49.236 | 49.178
0.04 | 0.0026905 | 29.97 | 66.02 | 67.27
0.05 | 0.0030396 | 36.069 | 82.34 | 85.17
0.06 | 0.0033157 | 41.709 | 98.64 | 102.88
0.07 | 0.0035475 | 46.765 | 115.29 | 120.7
0.08 | 0.0037533 | 51.264 | 131 | 138.23
0.09 | 0.0039401 | 55.259 | 146.77 | 155.59
0.1 | 0.0041202 | 58.6 | 162.43 | 172.68
0.11 | 0.0042926 | 61.76 | 177.92 | 189.88
0.12 | 0.0044411 | 64.55 | 193.17 | 207.13
0.13 | 0.0046096 | 67.04 | 207.97 | 223.58
0.14 | 0.0047762 | 69.26 | 222.56 | 239.84
0.15 | 0.0049509 | 71.27 | 236.97 | 256.4
0.16 | 0.005103 | 72.92 | 250.87 | 272.29
0.17 | 0.0052701 | 74.53 | 264.8 | 288.26
0.18 | 0.0054448 | 75.96 | 278 | 303.72
0.19 | 0.0055994 | 77.3 | 291.16 | 319.3
0.2 | 0.005696 | 78.56 | 303.93 | 334.42
0.21 | 0.005893 | 79.72 | 316.39 | 349.22
0.22 | 0.006104 | 80.83 | 328.21 | 363.95
0.23 | 0.006288 | 82.06 | 340.02 | 378.39
0.24 | 0.006513 | 83.31 | 351.26 | 392.3
0.25 | 0.006729 | 84.54 | 362.03 | 406.14
0.26 | 0.00695 | 85.95 | 372.51 | 419.96
0.27 | 0.007148 | 87.25 | 382.61 | 433.04
0.28 | 0.007369 | 88.62 | 392.3 | 445.93
0.29 | 0.007598 | 89.97 | 401.48 | 458.68
0.3 | 0.00782 | 91.25 | 410.45 | 470.9
0.31 | 0.008064 | 92.6 | 419.19 | 483.19
0.32 | 0.008303 | 93.84 | 427.21 | 494.81
0.33 | 0.008555 | 95.08 | 435.13 | 506.41
0.34 | 0.008782 | 96.24 | 442.69 | 517.57
0.35 | 0.009056 | 97.51 | 449.86 | 528.24
0.36 | 0.009328 | 98.56 | 456.72 | 538.93
0.37 | 0.009598 | 99.87 | 463.27 | 549.14
0.38 | 0.009881 | 100.9 | 469.57 | 558.99
0.39 | 0.010168 | 102.06 | 475.56 | 568.43
0.4 | 0.010451 | 103.26 | 481.3 | 577.6
0.41 | 0.010714 | 104.23 | 486.66 | 586.6
0.42 | 0.011073 | 105.45 | 491.98 | 595
0.43 | 0.011445 | 106.57 | 496.99 | 603.5
0.44 | 0.011781 | 107.69 | 501.87 | 611.5
0.45 | 0.012131 | 108.85 | 506.42 | 619
0.46 | 0.012513 | 109.85 | 510.91 | 626.1
0.47 | 0.01287 | 111.12 | 515.24 | 633
0.48 | 0.013307 | 112.22 | 519.5 | 639.7
0.49 | 0.013714 | 113.44 | 523.45 | 646.3
0.5 | 0.014257 | 114.48 | 527.37 | 652.5
0.51 | 0.014719 | 115.71 | 531.21 | 658.3
0.52 | 0.015209 | 117.02 | 534.98 | 663.8
0.53 | 0.015827 | 118.13 | 538.52 | 669.1
0.54 | 0.016422 | 119.44 | 541.94 | 674.2
0.55 | 0.017079 | 120.49 | 545.36 | 678.8
0.56 | 0.01762 | 121.86 | 548.69 | 683.8
0.57 | 0.01836 | 123.11 | 551.89 | 687.6
0.58 | 0.019087 | 124.37 | 554.98 | 691.6
0.59 | 0.019825 | 125.73 | 557.9 | 695.8
0.6 | 0.020543 | 126.9 | 560.91 | 699.3
0.61 | 0.021397 | 128.3 | 563.7 | 702.6
0.62 | 0.022182 | 129.66 | 566.42 | 705.7
0.63 | 0.02291 | 130.96 | 569.09 | 708.4
0.64 | 0.023882 | 132.26 | 571.6 | 711.3
0.65 | 0.024756 | 133.64 | 573.9 | 713.8
0.66 | 0.025757 | 134.96 | 575.9 | 716
0.67 | 0.026502 | 136.33 | 578.4 | 718.4
0.68 | 0.027571 | 137.67 | 580.6 | 720.4
0.69 | 0.028463 | 138.91 | 583 | 722
0.7 | 0.029414 | 140.39 | 585 | 724
0.71 | 0.030527 | 141.7 | 586.9 | 725.3
0.72 | 0.0316 | 143.14 | 588.7 | 726.9
0.73 | 0.032724 | 144.54 | 590.8 | 728.1
0.74 | 0.033586 | 145.68 | 592.4 | 729.3
0.75 | 0.034896 | 147.19 | 594 | 730.3
0.76 | 0.035924 | 148.57 | 595.8 | 731.3
0.77 | 0.037265 | 149.99 | 597.2 | 732.1
0.78 | 0.038385 | 151.4 | 598.8 | 733.1
0.79 | 0.039532 | 152.68 | 600.3 | 734.1
0.8 | 0.040892 | 154.13 | 601.6 | 734.9
0.81 | 0.041904 | 155.56 | 602.8 | 735.4
0.82 | 0.043439 | 157.03 | 604.2 | 736.3
0.83 | 0.044777 | 158.35 | 605.5 | 736.7
0.84 | 0.046099 | 159.85 | 607.1 | 737.3
0.85 | 0.047256 | 161.32 | 607.9 | 737.9
0.86 | 0.048819 | 162.71 | 609.2 | 738.3
0.87 | 0.050179 | 164.31 | 610.6 | 738.7
0.88 | 0.051621 | 165.55 | 611.9 | 739.3
0.89 | 0.053048 | 167.14 | 612.8 | 739.7
0.9 | 0.054652 | 168.67 | 613.9 | 739.9
0.91 | 0.056216 | 170.16 | 615 | 740.2
0.92 | 0.05758 | 171.68 | 616.2 | 740.7
0.93 | 0.0592 | 173.14 | 617.2 | 741.1
0.94 | 0.06064 | 174.65 | 618 | 741.2
0.95 | 0.06269 | 176.17 | 619.3 | 741.5
0.96 | 0.06415 | 177.76 | 620.2 | 741.9
0.97 | 0.06592 | 179.18 | 621.4 | 742
0.98 | 0.06752 | 180.72 | 622.6 | 742.7
0.99 | 0.06942 | 182.22 | 623.4 | 742.7
1 | 0.07099 | 183.76 | 624.5 | 743.1